## Train Results
Al | Co | Cr | Cu | Fe | Mn | Ni | V | Actual_Elong_T (%) | Predicted_Elong_T (%)
0 | 15 | 5 | 0 | 15 | 0 | 40 | 25 | 33.7 | 34.94761
0 | 15 | 5 | 0 | 20 | 0 | 40 | 20 | 37 | 35.06741
0 | 10 | 10 | 0 | 55 | 0 | 25 | 0 | 18.3 | 21.18714
0 | 40 | 4 | 0 | 28 | 4 | 4 | 20 | 28.2 | 27.39305
4 | 0 | 8 | 24 | 4 | 16 | 44 | 0 | 52.6 | 53.19869
4 | 16 | 0 | 20 | 4 | 12 | 44 | 0 | 44.6 | 42.68577
0 | 10 | 5 | 0 | 5 | 0 | 50 | 30 | 25 | 31.69248
0 | 50 | 10 | 0 | 15 | 0 | 15 | 10 | 34.6 | 30.20093
0 | 15 | 5 | 0 | 45 | 0 | 30 | 5 | 11.9 | 18.79965
0 | 24 | 4 | 0 | 8 | 4 | 36 | 24 | 48.8 | 39.63371
0 | 15 | 15 | 0 | 5 | 0 | 45 | 20 | 35 | 33.87748
4 | 20 | 4 | 4 | 16 | 0 | 52 | 0 | 42 | 41.00319
0 | 45 | 10 | 0 | 20 | 0 | 15 | 10 | 25.7 | 29.77081
0 | 20 | 5 | 0 | 15 | 0 | 40 | 20 | 39 | 35.58412
0 | 10 | 0 | 0 | 0 | 0 | 75 | 15 | 36 | 33.48592
5 | 5 | 10 | 0 | 35 | 0 | 45 | 0 | 27.5 | 26.25294
5 | 10 | 5 | 0 | 20 | 0 | 55 | 5 | 38.4 | 36.69989
5 | 10 | 0 | 0 | 5 | 0 | 55 | 25 | 26 | 28.69822
0 | 30 | 0 | 0 | 30 | 0 | 35 | 5 | 20 | 24.03089
5 | 20 | 5 | 0 | 25 | 0 | 45 | 0 | 24.6 | 29.9642
0 | 5 | 10 | 0 | 30 | 0 | 50 | 5 | 23.4 | 23.72589
4 | 0 | 12 | 4 | 4 | 16 | 52 | 8 | 55.7 | 54.47412
4 | 4 | 4 | 8 | 28 | 16 | 32 | 4 | 46.3 | 51.16123
0 | 15 | 20 | 0 | 5 | 0 | 45 | 15 | 31 | 31.89619
0 | 5 | 10 | 0 | 10 | 0 | 55 | 20 | 26.7 | 30.41386
4 | 0 | 8 | 4 | 24 | 12 | 44 | 4 | 49 | 48.22354
0 | 30 | 10 | 0 | 15 | 0 | 30 | 15 | 33.8 | 29.78612
0 | 65 | 15 | 0 | 0 | 0 | 10 | 10 | 22 | 25.03557
4 | 8 | 0 | 12 | 20 | 8 | 48 | 0 | 42.1 | 40.10052
0 | 25 | 15 | 0 | 5 | 0 | 35 | 20 | 31.8 | 32.34429
0 | 20 | 8 | 4 | 0 | 20 | 44 | 4 | 41 | 41.06395
0 | 10 | 5 | 0 | 35 | 0 | 35 | 15 | 29.7 | 31.29086
4 | 12 | 8 | 4 | 16 | 8 | 48 | 0 | 47.1 | 44.61778
0 | 25 | 5 | 0 | 10 | 0 | 35 | 25 | 37 | 34.90382
0 | 20 | 4 | 0 | 4 | 4 | 48 | 20 | 46.5 | 39.68693
0 | 35 | 15 | 0 | 10 | 0 | 25 | 15 | 30 | 30.36383
0 | 35 | 25 | 0 | 5 | 0 | 30 | 5 | 20.5 | 26.2073
4 | 16 | 0 | 4 | 12 | 8 | 52 | 4 | 44.8 | 41.62801
0 | 40 | 5 | 0 | 15 | 0 | 15 | 25 | 24 | 26.05823
0 | 45 | 15 | 0 | 10 | 0 | 15 | 15 | 29.1 | 28.60007
0 | 20 | 20 | 0 | 15 | 0 | 30 | 15 | 31 | 30.74602
0 | 40 | 20 | 0 | 5 | 0 | 30 | 5 | 26.2 | 27.76097
4 | 12 | 0 | 12 | 20 | 8 | 44 | 0 | 42.4 | 40.36163
0 | 10 | 10 | 0 | 25 | 0 | 50 | 5 | 14.2 | 21.26334
0 | 35 | 15 | 0 | 5 | 0 | 20 | 25 | 0 | 9.229063
0 | 15 | 20 | 0 | 15 | 0 | 40 | 10 | 32 | 28.44851
4 | 12 | 4 | 4 | 20 | 16 | 32 | 8 | 51.8 | 51.40359
4 | 8 | 0 | 0 | 4 | 8 | 52 | 24 | 48.4 | 37.88419
5 | 0 | 5 | 0 | 25 | 0 | 60 | 5 | 40.1 | 37.31961
0 | 25 | 10 | 0 | 5 | 0 | 35 | 25 | 29.9 | 31.70662
4 | 8 | 12 | 4 | 4 | 24 | 40 | 4 | 54.6 | 55.54643
0 | 25 | 10 | 0 | 20 | 0 | 40 | 5 | 19.5 | 20.60451
0 | 5 | 0 | 0 | 75 | 0 | 20 | 0 | 3.6 | 3.086083
0 | 45 | 5 | 0 | 15 | 0 | 25 | 10 | 26.6 | 26.26487
0 | 25 | 0 | 0 | 35 | 0 | 35 | 5 | 20 | 22.72417
4 | 0 | 12 | 16 | 4 | 12 | 52 | 0 | 51.5 | 53.06665
0 | 55 | 10 | 0 | 10 | 0 | 15 | 10 | 24.9 | 29.13844
0 | 16 | 8 | 4 | 16 | 20 | 36 | 0 | 41.4 | 41.41661
4 | 12 | 8 | 0 | 8 | 8 | 56 | 4 | 47.8 | 44.21622
0 | 30 | 5 | 0 | 30 | 0 | 20 | 15 | 22.1 | 25.44638
0 | 35 | 20 | 0 | 10 | 0 | 15 | 20 | 0 | 8.41484
0 | 20 | 10 | 0 | 10 | 0 | 45 | 15 | 34 | 31.62793
0 | 5 | 5 | 0 | 30 | 0 | 45 | 15 | 34 | 31.38972
4 | 0 | 4 | 4 | 16 | 12 | 56 | 4 | 42 | 42.3
5 | 5 | 5 | 0 | 20 | 0 | 50 | 15 | 29.1 | 29.22074
0 | 4 | 8 | 4 | 16 | 20 | 44 | 4 | 46.7 | 42.2589
0 | 15 | 15 | 0 | 15 | 0 | 40 | 15 | 30 | 30.01372
0 | 12 | 4 | 0 | 4 | 16 | 40 | 24 | 39.6 | 40.47964
0 | 30 | 0 | 0 | 15 | 0 | 50 | 5 | 22 | 24.01159
0 | 20 | 15 | 0 | 0 | 0 | 35 | 30 | 0 | 10.21509
0 | 10 | 20 | 0 | 5 | 0 | 60 | 5 | 22.4 | 23.09178
0 | 20 | 10 | 0 | 5 | 0 | 40 | 25 | 32 | 33.26139
0 | 30 | 10 | 0 | 10 | 0 | 30 | 20 | 31 | 31.8414
0 | 0 | 8 | 4 | 16 | 12 | 52 | 8 | 43.5 | 41.23144
0 | 30 | 20 | 0 | 5 | 0 | 40 | 5 | 24.4 | 24.44224
0 | 5 | 5 | 0 | 30 | 0 | 55 | 5 | 23 | 23.54936
5 | 5 | 0 | 0 | 40 | 0 | 45 | 5 | 34 | 31.80888
0 | 15 | 25 | 0 | 5 | 0 | 50 | 5 | 22.5 | 24.00887
4 | 12 | 4 | 4 | 12 | 16 | 36 | 12 | 48.4 | 49.35425
0 | 25 | 20 | 0 | 10 | 0 | 35 | 10 | 32.6 | 29.19664
0 | 30 | 10 | 0 | 5 | 0 | 45 | 10 | 20.8 | 26.1471
0 | 40 | 25 | 0 | 10 | 0 | 20 | 5 | 32 | 28.53087
0 | 24 | 8 | 0 | 12 | 16 | 32 | 8 | 45.4 | 40.72412
4 | 32 | 8 | 4 | 4 | 20 | 24 | 4 | 48.8 | 55.09598
0 | 20 | 10 | 0 | 0 | 0 | 45 | 25 | 36 | 34.62526
4 | 40 | 0 | 0 | 12 | 4 | 36 | 4 | 45.3 | 42.67421
0 | 25 | 5 | 0 | 10 | 0 | 50 | 10 | 28.7 | 27.44444
0 | 40 | 5 | 0 | 15 | 0 | 20 | 20 | 21 | 28.145
0 | 16 | 0 | 4 | 20 | 20 | 28 | 12 | 38.6 | 36.30005
5 | 0 | 5 | 0 | 45 | 0 | 45 | 0 | 23.3 | 27.60544
4 | 12 | 0 | 0 | 16 | 8 | 52 | 8 | 40.6 | 39.26644

## Test Results
Al | Co | Cr | Cu | Fe | Mn | Ni | V | Actual_Elong_T (%) | Predicted_Elong_T (%)
0 | 20 | 5 | 0 | 25 | 0 | 35 | 15 | 30 | 30.66368
0 | 8 | 0 | 4 | 4 | 28 | 36 | 20 | 24.5 | 36.76979
0 | 25 | 10 | 0 | 25 | 0 | 35 | 5 | 20.1 | 21.49574
5 | 10 | 5 | 0 | 25 | 0 | 50 | 5 | 0 | 34.00922
0 | 10 | 5 | 0 | 10 | 0 | 55 | 20 | 33 | 33.7634
15 | 5 | 0 | 0 | 15 | 0 | 65 | 0 | 1.4 | 1.280528
0 | 5 | 15 | 0 | 5 | 0 | 70 | 5 | 28.1 | 22.55411
0 | 5 | 20 | 0 | 10 | 0 | 55 | 10 | 31.5 | 25.30084
4 | 8 | 4 | 4 | 16 | 12 | 48 | 4 | 41.2 | 43.11648
4 | 28 | 0 | 20 | 4 | 8 | 36 | 0 | 44.6 | 42.7856
0 | 35 | 20 | 0 | 30 | 0 | 15 | 0 | 31 | 28.46171
4 | 0 | 4 | 0 | 4 | 4 | 60 | 24 | 50.2 | 32.24453
0 | 50 | 5 | 0 | 15 | 0 | 5 | 25 | 27 | 25.40335
0 | 25 | 10 | 0 | 35 | 0 | 25 | 5 | 17.2 | 23.08674
0 | 10 | 0 | 0 | 30 | 0 | 40 | 20 | 36 | 35.11021
5 | 5 | 10 | 0 | 20 | 0 | 55 | 5 | 33.8 | 33.89937
5 | 10 | 0 | 0 | 30 | 0 | 50 | 5 | 41.8 | 34.13622
4 | 0 | 4 | 0 | 20 | 8 | 52 | 12 | 46.6 | 37.18507
0 | 75 | 0 | 0 | 15 | 0 | 0 | 10 | 27.2 | 24.32079
4 | 12 | 4 | 0 | 28 | 0 | 40 | 12 | 50.6 | 32.19884
0 | 25 | 25 | 0 | 15 | 0 | 25 | 10 | 29 | 28.8238
0 | 40 | 15 | 0 | 5 | 0 | 30 | 10 | 28.2 | 29.59258
0 | 0 | 20 | 0 | 55 | 0 | 25 | 0 | 23 | 24.13506
4 | 4 | 12 | 0 | 0 | 4 | 52 | 24 | 13.8 | 13.2028
5 | 15 | 5 | 0 | 5 | 0 | 65 | 5 | 16.7 | 41.15594