## Train Results
Al | Co | Cr | Cu | Fe | Mn | Ni | V | Actual_Elong_T (%) | Predicted_Elong_T (%)
0 | 15 | 5 | 0 | 15 | 0 | 40 | 25 | 33.7 | 34.87407
0 | 15 | 5 | 0 | 20 | 0 | 40 | 20 | 37 | 35.43725
0 | 10 | 10 | 0 | 55 | 0 | 25 | 0 | 18.3 | 16.207
0 | 40 | 4 | 0 | 28 | 4 | 4 | 20 | 28.2 | 26.23097
4 | 0 | 8 | 24 | 4 | 16 | 44 | 0 | 52.6 | 54.55112
4 | 16 | 0 | 20 | 4 | 12 | 44 | 0 | 44.6 | 42.10196
0 | 10 | 5 | 0 | 5 | 0 | 50 | 30 | 25 | 30.97372
0 | 50 | 10 | 0 | 15 | 0 | 15 | 10 | 34.6 | 30.85402
0 | 15 | 5 | 0 | 45 | 0 | 30 | 5 | 11.9 | 13.42003
0 | 24 | 4 | 0 | 8 | 4 | 36 | 24 | 48.8 | 41.12898
0 | 15 | 15 | 0 | 5 | 0 | 45 | 20 | 35 | 32.97964
4 | 20 | 4 | 4 | 16 | 0 | 52 | 0 | 42 | 39.82943
0 | 45 | 10 | 0 | 20 | 0 | 15 | 10 | 25.7 | 31.09935
0 | 20 | 5 | 0 | 15 | 0 | 40 | 20 | 39 | 36.10161
0 | 10 | 0 | 0 | 0 | 0 | 75 | 15 | 36 | 33.24555
5 | 5 | 10 | 0 | 35 | 0 | 45 | 0 | 27.5 | 26.25697
5 | 10 | 5 | 0 | 20 | 0 | 55 | 5 | 38.4 | 36.29187
5 | 10 | 0 | 0 | 5 | 0 | 55 | 25 | 26 | 27.76258
0 | 30 | 0 | 0 | 30 | 0 | 35 | 5 | 20 | 21.36153
5 | 20 | 5 | 0 | 25 | 0 | 45 | 0 | 24.6 | 29.4363
0 | 5 | 10 | 0 | 30 | 0 | 50 | 5 | 23.4 | 21.97927
4 | 0 | 12 | 4 | 4 | 16 | 52 | 8 | 55.7 | 53.12568
4 | 4 | 4 | 8 | 28 | 16 | 32 | 4 | 46.3 | 43.31757
0 | 15 | 20 | 0 | 5 | 0 | 45 | 15 | 31 | 31.65662
0 | 5 | 10 | 0 | 10 | 0 | 55 | 20 | 26.7 | 29.22498
4 | 0 | 8 | 4 | 24 | 12 | 44 | 4 | 49 | 42.59161
0 | 30 | 10 | 0 | 15 | 0 | 30 | 15 | 33.8 | 31.08214
0 | 65 | 15 | 0 | 0 | 0 | 10 | 10 | 22 | 24.42483
4 | 8 | 0 | 12 | 20 | 8 | 48 | 0 | 42.1 | 39.864
0 | 25 | 15 | 0 | 5 | 0 | 35 | 20 | 31.8 | 31.00175
0 | 20 | 8 | 4 | 0 | 20 | 44 | 4 | 41 | 42.54356
0 | 10 | 5 | 0 | 35 | 0 | 35 | 15 | 29.7 | 29.6929
4 | 12 | 8 | 4 | 16 | 8 | 48 | 0 | 47.1 | 41.44014
0 | 25 | 5 | 0 | 10 | 0 | 35 | 25 | 37 | 36.23218
0 | 20 | 4 | 0 | 4 | 4 | 48 | 20 | 46.5 | 40.73085
0 | 35 | 15 | 0 | 10 | 0 | 25 | 15 | 30 | 31.25759
0 | 35 | 25 | 0 | 5 | 0 | 30 | 5 | 20.5 | 24.98219
4 | 16 | 0 | 4 | 12 | 8 | 52 | 4 | 44.8 | 40.20986
0 | 40 | 5 | 0 | 15 | 0 | 15 | 25 | 24 | 25.46263
0 | 45 | 15 | 0 | 10 | 0 | 15 | 15 | 29.1 | 28.67753
0 | 20 | 20 | 0 | 15 | 0 | 30 | 15 | 31 | 30.61849
0 | 40 | 20 | 0 | 5 | 0 | 30 | 5 | 26.2 | 27.99743
4 | 12 | 0 | 12 | 20 | 8 | 44 | 0 | 42.4 | 39.68169
0 | 10 | 10 | 0 | 25 | 0 | 50 | 5 | 14.2 | 19.60996
0 | 35 | 15 | 0 | 5 | 0 | 20 | 25 | 0 | 9.301996
0 | 15 | 20 | 0 | 15 | 0 | 40 | 10 | 32 | 28.27951
4 | 12 | 4 | 4 | 20 | 16 | 32 | 8 | 51.8 | 47.99113
4 | 8 | 0 | 0 | 4 | 8 | 52 | 24 | 48.4 | 42.40284
5 | 0 | 5 | 0 | 25 | 0 | 60 | 5 | 40.1 | 36.94124
0 | 25 | 10 | 0 | 5 | 0 | 35 | 25 | 29.9 | 30.97303
4 | 8 | 12 | 4 | 4 | 24 | 40 | 4 | 54.6 | 54.1633
0 | 25 | 10 | 0 | 20 | 0 | 40 | 5 | 19.5 | 20.58775
0 | 5 | 0 | 0 | 75 | 0 | 20 | 0 | 3.6 | 0.1112446
0 | 45 | 5 | 0 | 15 | 0 | 25 | 10 | 26.6 | 26.8026
0 | 25 | 0 | 0 | 35 | 0 | 35 | 5 | 20 | 18.37085
4 | 0 | 12 | 16 | 4 | 12 | 52 | 0 | 51.5 | 54.16908
0 | 55 | 10 | 0 | 10 | 0 | 15 | 10 | 24.9 | 28.88319
0 | 16 | 8 | 4 | 16 | 20 | 36 | 0 | 41.4 | 42.03493
4 | 12 | 8 | 0 | 8 | 8 | 56 | 4 | 47.8 | 45.31041
0 | 30 | 5 | 0 | 30 | 0 | 20 | 15 | 22.1 | 25.38893
0 | 35 | 20 | 0 | 10 | 0 | 15 | 20 | 0 | 7.67793
0 | 20 | 10 | 0 | 10 | 0 | 45 | 15 | 34 | 33.48377
0 | 5 | 5 | 0 | 30 | 0 | 45 | 15 | 34 | 31.68592
4 | 0 | 4 | 4 | 16 | 12 | 56 | 4 | 42 | 40.40464
5 | 5 | 5 | 0 | 20 | 0 | 50 | 15 | 29.1 | 29.75387
0 | 4 | 8 | 4 | 16 | 20 | 44 | 4 | 46.7 | 42.05071
0 | 15 | 15 | 0 | 15 | 0 | 40 | 15 | 30 | 30.94147
0 | 12 | 4 | 0 | 4 | 16 | 40 | 24 | 39.6 | 40.88211
0 | 30 | 0 | 0 | 15 | 0 | 50 | 5 | 22 | 23.18545
0 | 20 | 15 | 0 | 0 | 0 | 35 | 30 | 0 | 5.229578
0 | 10 | 20 | 0 | 5 | 0 | 60 | 5 | 22.4 | 23.19906
0 | 20 | 10 | 0 | 5 | 0 | 40 | 25 | 32 | 32.61141
0 | 30 | 10 | 0 | 10 | 0 | 30 | 20 | 31 | 32.27449
0 | 0 | 8 | 4 | 16 | 12 | 52 | 8 | 43.5 | 40.96779
0 | 30 | 20 | 0 | 5 | 0 | 40 | 5 | 24.4 | 24.9508
0 | 5 | 5 | 0 | 30 | 0 | 55 | 5 | 23 | 21.95341
5 | 5 | 0 | 0 | 40 | 0 | 45 | 5 | 34 | 31.39757
0 | 15 | 25 | 0 | 5 | 0 | 50 | 5 | 22.5 | 23.80548
4 | 12 | 4 | 4 | 12 | 16 | 36 | 12 | 48.4 | 48.24515
0 | 25 | 20 | 0 | 10 | 0 | 35 | 10 | 32.6 | 29.41743
0 | 30 | 10 | 0 | 5 | 0 | 45 | 10 | 20.8 | 27.14519
0 | 40 | 25 | 0 | 10 | 0 | 20 | 5 | 32 | 28.68272
0 | 24 | 8 | 0 | 12 | 16 | 32 | 8 | 45.4 | 40.86386
4 | 32 | 8 | 4 | 4 | 20 | 24 | 4 | 48.8 | 47.2705
0 | 20 | 10 | 0 | 0 | 0 | 45 | 25 | 36 | 34.33467
4 | 40 | 0 | 0 | 12 | 4 | 36 | 4 | 45.3 | 42.24353
0 | 25 | 5 | 0 | 10 | 0 | 50 | 10 | 28.7 | 29.01231
0 | 40 | 5 | 0 | 15 | 0 | 20 | 20 | 21 | 26.32662
0 | 16 | 0 | 4 | 20 | 20 | 28 | 12 | 38.6 | 36.99075
5 | 0 | 5 | 0 | 45 | 0 | 45 | 0 | 23.3 | 27.18596
4 | 12 | 0 | 0 | 16 | 8 | 52 | 8 | 40.6 | 38.34304

## Test Results
Al | Co | Cr | Cu | Fe | Mn | Ni | V | Actual_Elong_T (%) | Predicted_Elong_T (%)
0 | 20 | 5 | 0 | 25 | 0 | 35 | 15 | 30 | 30.63816
0 | 8 | 0 | 4 | 4 | 28 | 36 | 20 | 24.5 | 37.27465
0 | 25 | 10 | 0 | 25 | 0 | 35 | 5 | 20.1 | 21.19872
5 | 10 | 5 | 0 | 25 | 0 | 50 | 5 | 0 | 33.37702
0 | 10 | 5 | 0 | 10 | 0 | 55 | 20 | 33 | 33.62218
15 | 5 | 0 | 0 | 15 | 0 | 65 | 0 | 1.4 | 4.151805
0 | 5 | 15 | 0 | 5 | 0 | 70 | 5 | 28.1 | 22.58362
0 | 5 | 20 | 0 | 10 | 0 | 55 | 10 | 31.5 | 26.54759
4 | 8 | 4 | 4 | 16 | 12 | 48 | 4 | 41.2 | 41.70262
4 | 28 | 0 | 20 | 4 | 8 | 36 | 0 | 44.6 | 41.17914
0 | 35 | 20 | 0 | 30 | 0 | 15 | 0 | 31 | 29.84317
4 | 0 | 4 | 0 | 4 | 4 | 60 | 24 | 50.2 | 32.33286
0 | 50 | 5 | 0 | 15 | 0 | 5 | 25 | 27 | 24.45257
0 | 25 | 10 | 0 | 35 | 0 | 25 | 5 | 17.2 | 22.22772
0 | 10 | 0 | 0 | 30 | 0 | 40 | 20 | 36 | 34.8015
5 | 5 | 10 | 0 | 20 | 0 | 55 | 5 | 33.8 | 32.7451
5 | 10 | 0 | 0 | 30 | 0 | 50 | 5 | 41.8 | 34.19235
4 | 0 | 4 | 0 | 20 | 8 | 52 | 12 | 46.6 | 37.80618
0 | 75 | 0 | 0 | 15 | 0 | 0 | 10 | 27.2 | 23.6444
4 | 12 | 4 | 0 | 28 | 0 | 40 | 12 | 50.6 | 32.33549
0 | 25 | 25 | 0 | 15 | 0 | 25 | 10 | 29 | 28.43023
0 | 40 | 15 | 0 | 5 | 0 | 30 | 10 | 28.2 | 30.34192
0 | 0 | 20 | 0 | 55 | 0 | 25 | 0 | 23 | 22.89799
4 | 4 | 12 | 0 | 0 | 4 | 52 | 24 | 13.8 | 19.09752
5 | 15 | 5 | 0 | 5 | 0 | 65 | 5 | 16.7 | 40.71824