## Train Results
Al | Co | Cr | Cu | Fe | Mn | Ni | V | Actual_Elong_T (%) | Predicted_Elong_T (%)
0 | 15 | 5 | 0 | 15 | 0 | 40 | 25 | 33.7 | 33.7756
0 | 15 | 5 | 0 | 20 | 0 | 40 | 20 | 37 | 33.64134
0 | 10 | 10 | 0 | 55 | 0 | 25 | 0 | 18.3 | 14.56121
0 | 40 | 4 | 0 | 28 | 4 | 4 | 20 | 28.2 | 27.46418
4 | 0 | 8 | 24 | 4 | 16 | 44 | 0 | 52.6 | 54.69909
4 | 16 | 0 | 20 | 4 | 12 | 44 | 0 | 44.6 | 42.49378
0 | 10 | 5 | 0 | 5 | 0 | 50 | 30 | 25 | 30.85131
0 | 50 | 10 | 0 | 15 | 0 | 15 | 10 | 34.6 | 29.17515
0 | 15 | 5 | 0 | 45 | 0 | 30 | 5 | 11.9 | 10.74203
0 | 24 | 4 | 0 | 8 | 4 | 36 | 24 | 48.8 | 41.87251
0 | 15 | 15 | 0 | 5 | 0 | 45 | 20 | 35 | 32.34098
4 | 20 | 4 | 4 | 16 | 0 | 52 | 0 | 42 | 40.08992
0 | 45 | 10 | 0 | 20 | 0 | 15 | 10 | 25.7 | 29.78337
0 | 20 | 5 | 0 | 15 | 0 | 40 | 20 | 39 | 34.20128
0 | 10 | 0 | 0 | 0 | 0 | 75 | 15 | 36 | 32.00574
5 | 5 | 10 | 0 | 35 | 0 | 45 | 0 | 27.5 | 24.67533
5 | 10 | 5 | 0 | 20 | 0 | 55 | 5 | 38.4 | 36.5115
5 | 10 | 0 | 0 | 5 | 0 | 55 | 25 | 26 | 28.4064
0 | 30 | 0 | 0 | 30 | 0 | 35 | 5 | 20 | 19.78048
5 | 20 | 5 | 0 | 25 | 0 | 45 | 0 | 24.6 | 27.27325
0 | 5 | 10 | 0 | 30 | 0 | 50 | 5 | 23.4 | 22.92134
4 | 0 | 12 | 4 | 4 | 16 | 52 | 8 | 55.7 | 55.68736
4 | 4 | 4 | 8 | 28 | 16 | 32 | 4 | 46.3 | 53.39123
0 | 15 | 20 | 0 | 5 | 0 | 45 | 15 | 31 | 31.75756
0 | 5 | 10 | 0 | 10 | 0 | 55 | 20 | 26.7 | 29.28586
4 | 0 | 8 | 4 | 24 | 12 | 44 | 4 | 49 | 50.30932
0 | 30 | 10 | 0 | 15 | 0 | 30 | 15 | 33.8 | 28.47894
0 | 65 | 15 | 0 | 0 | 0 | 10 | 10 | 22 | 23.36431
4 | 8 | 0 | 12 | 20 | 8 | 48 | 0 | 42.1 | 40.16229
0 | 25 | 15 | 0 | 5 | 0 | 35 | 20 | 31.8 | 31.00226
0 | 20 | 8 | 4 | 0 | 20 | 44 | 4 | 41 | 40.1979
0 | 10 | 5 | 0 | 35 | 0 | 35 | 15 | 29.7 | 25.74923
4 | 12 | 8 | 4 | 16 | 8 | 48 | 0 | 47.1 | 44.84504
0 | 25 | 5 | 0 | 10 | 0 | 35 | 25 | 37 | 34.40116
0 | 20 | 4 | 0 | 4 | 4 | 48 | 20 | 46.5 | 41.26531
0 | 35 | 15 | 0 | 10 | 0 | 25 | 15 | 30 | 30.9084
0 | 35 | 25 | 0 | 5 | 0 | 30 | 5 | 20.5 | 26.40296
4 | 16 | 0 | 4 | 12 | 8 | 52 | 4 | 44.8 | 41.30602
0 | 40 | 5 | 0 | 15 | 0 | 15 | 25 | 24 | 25.65755
0 | 45 | 15 | 0 | 10 | 0 | 15 | 15 | 29.1 | 29.04359
0 | 20 | 20 | 0 | 15 | 0 | 30 | 15 | 31 | 30.65384
0 | 40 | 20 | 0 | 5 | 0 | 30 | 5 | 26.2 | 27.89989
4 | 12 | 0 | 12 | 20 | 8 | 44 | 0 | 42.4 | 40.38859
0 | 10 | 10 | 0 | 25 | 0 | 50 | 5 | 14.2 | 20.19456
0 | 35 | 15 | 0 | 5 | 0 | 20 | 25 | 0 | 4.466481
0 | 15 | 20 | 0 | 15 | 0 | 40 | 10 | 32 | 28.58035
4 | 12 | 4 | 4 | 20 | 16 | 32 | 8 | 51.8 | 54.65017
4 | 8 | 0 | 0 | 4 | 8 | 52 | 24 | 48.4 | 38.95651
5 | 0 | 5 | 0 | 25 | 0 | 60 | 5 | 40.1 | 37.25751
0 | 25 | 10 | 0 | 5 | 0 | 35 | 25 | 29.9 | 30.01775
4 | 8 | 12 | 4 | 4 | 24 | 40 | 4 | 54.6 | 55.69908
0 | 25 | 10 | 0 | 20 | 0 | 40 | 5 | 19.5 | 18.21353
0 | 5 | 0 | 0 | 75 | 0 | 20 | 0 | 3.6 | 0.4507944
0 | 45 | 5 | 0 | 15 | 0 | 25 | 10 | 26.6 | 24.75382
0 | 25 | 0 | 0 | 35 | 0 | 35 | 5 | 20 | 17.1852
4 | 0 | 12 | 16 | 4 | 12 | 52 | 0 | 51.5 | 54.80418
0 | 55 | 10 | 0 | 10 | 0 | 15 | 10 | 24.9 | 25.98451
0 | 16 | 8 | 4 | 16 | 20 | 36 | 0 | 41.4 | 41.21928
4 | 12 | 8 | 0 | 8 | 8 | 56 | 4 | 47.8 | 45.1093
0 | 30 | 5 | 0 | 30 | 0 | 20 | 15 | 22.1 | 21.22907
0 | 35 | 20 | 0 | 10 | 0 | 15 | 20 | 0 | 5.643147
0 | 20 | 10 | 0 | 10 | 0 | 45 | 15 | 34 | 31.34404
0 | 5 | 5 | 0 | 30 | 0 | 45 | 15 | 34 | 30.51254
4 | 0 | 4 | 4 | 16 | 12 | 56 | 4 | 42 | 41.84352
5 | 5 | 5 | 0 | 20 | 0 | 50 | 15 | 29.1 | 29.68789
0 | 4 | 8 | 4 | 16 | 20 | 44 | 4 | 46.7 | 44.01846
0 | 15 | 15 | 0 | 15 | 0 | 40 | 15 | 30 | 30.18654
0 | 12 | 4 | 0 | 4 | 16 | 40 | 24 | 39.6 | 42.3267
0 | 30 | 0 | 0 | 15 | 0 | 50 | 5 | 22 | 21.14802
0 | 20 | 15 | 0 | 0 | 0 | 35 | 30 | 0 | 4.696258
0 | 10 | 20 | 0 | 5 | 0 | 60 | 5 | 22.4 | 23.19484
0 | 20 | 10 | 0 | 5 | 0 | 40 | 25 | 32 | 31.30589
0 | 30 | 10 | 0 | 10 | 0 | 30 | 20 | 31 | 31.31941
0 | 0 | 8 | 4 | 16 | 12 | 52 | 8 | 43.5 | 42.35383
0 | 30 | 20 | 0 | 5 | 0 | 40 | 5 | 24.4 | 23.55256
0 | 5 | 5 | 0 | 30 | 0 | 55 | 5 | 23 | 22.0188
5 | 5 | 0 | 0 | 40 | 0 | 45 | 5 | 34 | 30.0152
0 | 15 | 25 | 0 | 5 | 0 | 50 | 5 | 22.5 | 23.9302
4 | 12 | 4 | 4 | 12 | 16 | 36 | 12 | 48.4 | 54.9809
0 | 25 | 20 | 0 | 10 | 0 | 35 | 10 | 32.6 | 29.26662
0 | 30 | 10 | 0 | 5 | 0 | 45 | 10 | 20.8 | 23.08581
0 | 40 | 25 | 0 | 10 | 0 | 20 | 5 | 32 | 31.75675
0 | 24 | 8 | 0 | 12 | 16 | 32 | 8 | 45.4 | 41.46942
4 | 32 | 8 | 4 | 4 | 20 | 24 | 4 | 48.8 | 55.47345
0 | 20 | 10 | 0 | 0 | 0 | 45 | 25 | 36 | 32.98004
4 | 40 | 0 | 0 | 12 | 4 | 36 | 4 | 45.3 | 40.40346
0 | 25 | 5 | 0 | 10 | 0 | 50 | 10 | 28.7 | 23.47951
0 | 40 | 5 | 0 | 15 | 0 | 20 | 20 | 21 | 25.05443
0 | 16 | 0 | 4 | 20 | 20 | 28 | 12 | 38.6 | 35.79822
5 | 0 | 5 | 0 | 45 | 0 | 45 | 0 | 23.3 | 25.21363
4 | 12 | 0 | 0 | 16 | 8 | 52 | 8 | 40.6 | 39.18929

## Test Results
Al | Co | Cr | Cu | Fe | Mn | Ni | V | Actual_Elong_T (%) | Predicted_Elong_T (%)
0 | 20 | 5 | 0 | 25 | 0 | 35 | 15 | 30 | 25.46206
0 | 8 | 0 | 4 | 4 | 28 | 36 | 20 | 24.5 | 36.95463
0 | 25 | 10 | 0 | 25 | 0 | 35 | 5 | 20.1 | 18.48373
5 | 10 | 5 | 0 | 25 | 0 | 50 | 5 | 0 | 32.83792
0 | 10 | 5 | 0 | 10 | 0 | 55 | 20 | 33 | 33.53799
15 | 5 | 0 | 0 | 15 | 0 | 65 | 0 | 1.4 | 1.193019
0 | 5 | 15 | 0 | 5 | 0 | 70 | 5 | 28.1 | 23.13062
0 | 5 | 20 | 0 | 10 | 0 | 55 | 10 | 31.5 | 27.03691
4 | 8 | 4 | 4 | 16 | 12 | 48 | 4 | 41.2 | 43.5283
4 | 28 | 0 | 20 | 4 | 8 | 36 | 0 | 44.6 | 40.18651
0 | 35 | 20 | 0 | 30 | 0 | 15 | 0 | 31 | 31.48562
4 | 0 | 4 | 0 | 4 | 4 | 60 | 24 | 50.2 | 30.22007
0 | 50 | 5 | 0 | 15 | 0 | 5 | 25 | 27 | 25.39524
0 | 25 | 10 | 0 | 35 | 0 | 25 | 5 | 17.2 | 19.20624
0 | 10 | 0 | 0 | 30 | 0 | 40 | 20 | 36 | 33.80209
5 | 5 | 10 | 0 | 20 | 0 | 55 | 5 | 33.8 | 34.39454
5 | 10 | 0 | 0 | 30 | 0 | 50 | 5 | 41.8 | 32.80387
4 | 0 | 4 | 0 | 20 | 8 | 52 | 12 | 46.6 | 37.49714
0 | 75 | 0 | 0 | 15 | 0 | 0 | 10 | 27.2 | 21.07196
4 | 12 | 4 | 0 | 28 | 0 | 40 | 12 | 50.6 | 30.91244
0 | 25 | 25 | 0 | 15 | 0 | 25 | 10 | 29 | 30.29911
0 | 40 | 15 | 0 | 5 | 0 | 30 | 10 | 28.2 | 29.21098
0 | 0 | 20 | 0 | 55 | 0 | 25 | 0 | 23 | 21.71966
4 | 4 | 12 | 0 | 0 | 4 | 52 | 24 | 13.8 | 8.330003
5 | 15 | 5 | 0 | 5 | 0 | 65 | 5 | 16.7 | 39.94045