## Train Results
Al | Co | Cr | Cu | Fe | Mn | Ni | V | Actual_Elong_T (%) | Predicted_Elong_T (%)
0 | 15 | 5 | 0 | 15 | 0 | 40 | 25 | 33.7 | 36.68656
0 | 15 | 5 | 0 | 20 | 0 | 40 | 20 | 37 | 37.20145
0 | 10 | 10 | 0 | 55 | 0 | 25 | 0 | 18.3 | 13.32644
0 | 40 | 4 | 0 | 28 | 4 | 4 | 20 | 28.2 | 28.45714
4 | 0 | 8 | 24 | 4 | 16 | 44 | 0 | 52.6 | 55.21508
4 | 16 | 0 | 20 | 4 | 12 | 44 | 0 | 44.6 | 42.77559
0 | 10 | 5 | 0 | 5 | 0 | 50 | 30 | 25 | 33.29156
0 | 50 | 10 | 0 | 15 | 0 | 15 | 10 | 34.6 | 33.22818
0 | 15 | 5 | 0 | 45 | 0 | 30 | 5 | 11.9 | 15.62257
0 | 24 | 4 | 0 | 8 | 4 | 36 | 24 | 48.8 | 43.5252
0 | 15 | 15 | 0 | 5 | 0 | 45 | 20 | 35 | 33.42999
4 | 20 | 4 | 4 | 16 | 0 | 52 | 0 | 42 | 38.80963
0 | 45 | 10 | 0 | 20 | 0 | 15 | 10 | 25.7 | 33.2486
0 | 20 | 5 | 0 | 15 | 0 | 40 | 20 | 39 | 37.84513
0 | 10 | 0 | 0 | 0 | 0 | 75 | 15 | 36 | 31.38453
5 | 5 | 10 | 0 | 35 | 0 | 45 | 0 | 27.5 | 25.97383
5 | 10 | 5 | 0 | 20 | 0 | 55 | 5 | 38.4 | 35.87483
5 | 10 | 0 | 0 | 5 | 0 | 55 | 25 | 26 | 29.7258
0 | 30 | 0 | 0 | 30 | 0 | 35 | 5 | 20 | 22.47624
5 | 20 | 5 | 0 | 25 | 0 | 45 | 0 | 24.6 | 28.88401
0 | 5 | 10 | 0 | 30 | 0 | 50 | 5 | 23.4 | 24.72883
4 | 0 | 12 | 4 | 4 | 16 | 52 | 8 | 55.7 | 54.9363
4 | 4 | 4 | 8 | 28 | 16 | 32 | 4 | 46.3 | 49.29933
0 | 15 | 20 | 0 | 5 | 0 | 45 | 15 | 31 | 32.17313
0 | 5 | 10 | 0 | 10 | 0 | 55 | 20 | 26.7 | 31.6235
4 | 0 | 8 | 4 | 24 | 12 | 44 | 4 | 49 | 45.02728
0 | 30 | 10 | 0 | 15 | 0 | 30 | 15 | 33.8 | 33.65996
0 | 65 | 15 | 0 | 0 | 0 | 10 | 10 | 22 | 24.60195
4 | 8 | 0 | 12 | 20 | 8 | 48 | 0 | 42.1 | 39.14612
0 | 25 | 15 | 0 | 5 | 0 | 35 | 20 | 31.8 | 32.43037
0 | 20 | 8 | 4 | 0 | 20 | 44 | 4 | 41 | 41.06643
0 | 10 | 5 | 0 | 35 | 0 | 35 | 15 | 29.7 | 31.77308
4 | 12 | 8 | 4 | 16 | 8 | 48 | 0 | 47.1 | 39.45394
0 | 25 | 5 | 0 | 10 | 0 | 35 | 25 | 37 | 37.7769
0 | 20 | 4 | 0 | 4 | 4 | 48 | 20 | 46.5 | 42.06866
0 | 35 | 15 | 0 | 10 | 0 | 25 | 15 | 30 | 33.34958
0 | 35 | 25 | 0 | 5 | 0 | 30 | 5 | 20.5 | 27.60127
4 | 16 | 0 | 4 | 12 | 8 | 52 | 4 | 44.8 | 39.95624
0 | 40 | 5 | 0 | 15 | 0 | 15 | 25 | 24 | 26.93752
0 | 45 | 15 | 0 | 10 | 0 | 15 | 15 | 29.1 | 31.38283
0 | 20 | 20 | 0 | 15 | 0 | 30 | 15 | 31 | 31.28539
0 | 40 | 20 | 0 | 5 | 0 | 30 | 5 | 26.2 | 29.79983
4 | 12 | 0 | 12 | 20 | 8 | 44 | 0 | 42.4 | 39.19248
0 | 10 | 10 | 0 | 25 | 0 | 50 | 5 | 14.2 | 22.41799
0 | 35 | 15 | 0 | 5 | 0 | 20 | 25 | 0 | 11.40407
0 | 15 | 20 | 0 | 15 | 0 | 40 | 10 | 32 | 29.89836
4 | 12 | 4 | 4 | 20 | 16 | 32 | 8 | 51.8 | 51.81404
4 | 8 | 0 | 0 | 4 | 8 | 52 | 24 | 48.4 | 42.84922
5 | 0 | 5 | 0 | 25 | 0 | 60 | 5 | 40.1 | 35.81278
0 | 25 | 10 | 0 | 5 | 0 | 35 | 25 | 29.9 | 31.8381
4 | 8 | 12 | 4 | 4 | 24 | 40 | 4 | 54.6 | 55.53416
0 | 25 | 10 | 0 | 20 | 0 | 40 | 5 | 19.5 | 22.70842
0 | 5 | 0 | 0 | 75 | 0 | 20 | 0 | 3.6 | 0.5713612
0 | 45 | 5 | 0 | 15 | 0 | 25 | 10 | 26.6 | 27.6133
0 | 25 | 0 | 0 | 35 | 0 | 35 | 5 | 20 | 21.033
4 | 0 | 12 | 16 | 4 | 12 | 52 | 0 | 51.5 | 54.60274
0 | 55 | 10 | 0 | 10 | 0 | 15 | 10 | 24.9 | 29.79983
0 | 16 | 8 | 4 | 16 | 20 | 36 | 0 | 41.4 | 40.91699
4 | 12 | 8 | 0 | 8 | 8 | 56 | 4 | 47.8 | 42.45734
0 | 30 | 5 | 0 | 30 | 0 | 20 | 15 | 22.1 | 26.71223
0 | 35 | 20 | 0 | 10 | 0 | 15 | 20 | 0 | 15.65409
0 | 20 | 10 | 0 | 10 | 0 | 45 | 15 | 34 | 35.42133
0 | 5 | 5 | 0 | 30 | 0 | 45 | 15 | 34 | 33.14141
4 | 0 | 4 | 4 | 16 | 12 | 56 | 4 | 42 | 39.47982
5 | 5 | 5 | 0 | 20 | 0 | 50 | 15 | 29.1 | 31.79191
0 | 4 | 8 | 4 | 16 | 20 | 44 | 4 | 46.7 | 41.73592
0 | 15 | 15 | 0 | 15 | 0 | 40 | 15 | 30 | 31.92755
0 | 12 | 4 | 0 | 4 | 16 | 40 | 24 | 39.6 | 43.09553
0 | 30 | 0 | 0 | 15 | 0 | 50 | 5 | 22 | 23.43165
0 | 20 | 15 | 0 | 0 | 0 | 35 | 30 | 0 | 12.51118
0 | 10 | 20 | 0 | 5 | 0 | 60 | 5 | 22.4 | 24.41679
0 | 20 | 10 | 0 | 5 | 0 | 40 | 25 | 32 | 33.65865
0 | 30 | 10 | 0 | 10 | 0 | 30 | 20 | 31 | 33.94389
0 | 0 | 8 | 4 | 16 | 12 | 52 | 8 | 43.5 | 41.99478
0 | 30 | 20 | 0 | 5 | 0 | 40 | 5 | 24.4 | 26.61263
0 | 5 | 5 | 0 | 30 | 0 | 55 | 5 | 23 | 23.51671
5 | 5 | 0 | 0 | 40 | 0 | 45 | 5 | 34 | 30.68278
0 | 15 | 25 | 0 | 5 | 0 | 50 | 5 | 22.5 | 26.0814
4 | 12 | 4 | 4 | 12 | 16 | 36 | 12 | 48.4 | 52.95466
0 | 25 | 20 | 0 | 10 | 0 | 35 | 10 | 32.6 | 30.93406
0 | 30 | 10 | 0 | 5 | 0 | 45 | 10 | 20.8 | 30.58612
0 | 40 | 25 | 0 | 10 | 0 | 20 | 5 | 32 | 29.07813
0 | 24 | 8 | 0 | 12 | 16 | 32 | 8 | 45.4 | 41.14752
4 | 32 | 8 | 4 | 4 | 20 | 24 | 4 | 48.8 | 53.43855
0 | 20 | 10 | 0 | 0 | 0 | 45 | 25 | 36 | 34.35738
4 | 40 | 0 | 0 | 12 | 4 | 36 | 4 | 45.3 | 41.02664
0 | 25 | 5 | 0 | 10 | 0 | 50 | 10 | 28.7 | 29.74956
0 | 40 | 5 | 0 | 15 | 0 | 20 | 20 | 21 | 31.02737
0 | 16 | 0 | 4 | 20 | 20 | 28 | 12 | 38.6 | 37.76708
5 | 0 | 5 | 0 | 45 | 0 | 45 | 0 | 23.3 | 25.93971
4 | 12 | 0 | 0 | 16 | 8 | 52 | 8 | 40.6 | 38.42459

## Test Results
Al | Co | Cr | Cu | Fe | Mn | Ni | V | Actual_Elong_T (%) | Predicted_Elong_T (%)
0 | 20 | 5 | 0 | 25 | 0 | 35 | 15 | 30 | 33.43888
0 | 8 | 0 | 4 | 4 | 28 | 36 | 20 | 24.5 | 36.51951
0 | 25 | 10 | 0 | 25 | 0 | 35 | 5 | 20.1 | 22.91845
5 | 10 | 5 | 0 | 25 | 0 | 50 | 5 | 0 | 33.25296
0 | 10 | 5 | 0 | 10 | 0 | 55 | 20 | 33 | 35.44349
15 | 5 | 0 | 0 | 15 | 0 | 65 | 0 | 1.4 | 2.775747
0 | 5 | 15 | 0 | 5 | 0 | 70 | 5 | 28.1 | 23.47417
0 | 5 | 20 | 0 | 10 | 0 | 55 | 10 | 31.5 | 27.71843
4 | 8 | 4 | 4 | 16 | 12 | 48 | 4 | 41.2 | 40.4051
4 | 28 | 0 | 20 | 4 | 8 | 36 | 0 | 44.6 | 41.69637
0 | 35 | 20 | 0 | 30 | 0 | 15 | 0 | 31 | 25.50826
4 | 0 | 4 | 0 | 4 | 4 | 60 | 24 | 50.2 | 35.37546
0 | 50 | 5 | 0 | 15 | 0 | 5 | 25 | 27 | 23.57044
0 | 25 | 10 | 0 | 35 | 0 | 25 | 5 | 17.2 | 21.63191
0 | 10 | 0 | 0 | 30 | 0 | 40 | 20 | 36 | 35.73908
5 | 5 | 10 | 0 | 20 | 0 | 55 | 5 | 33.8 | 32.64992
5 | 10 | 0 | 0 | 30 | 0 | 50 | 5 | 41.8 | 33.85725
4 | 0 | 4 | 0 | 20 | 8 | 52 | 12 | 46.6 | 37.9428
0 | 75 | 0 | 0 | 15 | 0 | 0 | 10 | 27.2 | 24.63161
4 | 12 | 4 | 0 | 28 | 0 | 40 | 12 | 50.6 | 33.91522
0 | 25 | 25 | 0 | 15 | 0 | 25 | 10 | 29 | 28.33128
0 | 40 | 15 | 0 | 5 | 0 | 30 | 10 | 28.2 | 32.59098
0 | 0 | 20 | 0 | 55 | 0 | 25 | 0 | 23 | 20.07623
4 | 4 | 12 | 0 | 0 | 4 | 52 | 24 | 13.8 | 15.79393
5 | 15 | 5 | 0 | 5 | 0 | 65 | 5 | 16.7 | 39.91867