## Train Results
Al | Co | Cr | Cu | Fe | Mn | Ni | V | Actual_Elong_T (%) | Predicted_Elong_T (%)
0 | 15 | 5 | 0 | 15 | 0 | 40 | 25 | 33.7 | 36.63237
0 | 15 | 5 | 0 | 20 | 0 | 40 | 20 | 37 | 36.5152
0 | 10 | 10 | 0 | 55 | 0 | 25 | 0 | 18.3 | 14.5256
0 | 40 | 4 | 0 | 28 | 4 | 4 | 20 | 28.2 | 27.80847
4 | 0 | 8 | 24 | 4 | 16 | 44 | 0 | 52.6 | 55.55661
4 | 16 | 0 | 20 | 4 | 12 | 44 | 0 | 44.6 | 45.00487
0 | 10 | 5 | 0 | 5 | 0 | 50 | 30 | 25 | 33.89729
0 | 50 | 10 | 0 | 15 | 0 | 15 | 10 | 34.6 | 31.66212
0 | 15 | 5 | 0 | 45 | 0 | 30 | 5 | 11.9 | 10.49537
0 | 24 | 4 | 0 | 8 | 4 | 36 | 24 | 48.8 | 43.56973
0 | 15 | 15 | 0 | 5 | 0 | 45 | 20 | 35 | 34.5035
4 | 20 | 4 | 4 | 16 | 0 | 52 | 0 | 42 | 39.39346
0 | 45 | 10 | 0 | 20 | 0 | 15 | 10 | 25.7 | 31.81669
0 | 20 | 5 | 0 | 15 | 0 | 40 | 20 | 39 | 37.72639
0 | 10 | 0 | 0 | 0 | 0 | 75 | 15 | 36 | 34.43353
5 | 5 | 10 | 0 | 35 | 0 | 45 | 0 | 27.5 | 26.5857
5 | 10 | 5 | 0 | 20 | 0 | 55 | 5 | 38.4 | 37.85302
5 | 10 | 0 | 0 | 5 | 0 | 55 | 25 | 26 | 27.82354
0 | 30 | 0 | 0 | 30 | 0 | 35 | 5 | 20 | 20.42846
5 | 20 | 5 | 0 | 25 | 0 | 45 | 0 | 24.6 | 28.40356
0 | 5 | 10 | 0 | 30 | 0 | 50 | 5 | 23.4 | 23.5626
4 | 0 | 12 | 4 | 4 | 16 | 52 | 8 | 55.7 | 55.69041
4 | 4 | 4 | 8 | 28 | 16 | 32 | 4 | 46.3 | 55.08257
0 | 15 | 20 | 0 | 5 | 0 | 45 | 15 | 31 | 32.35741
0 | 5 | 10 | 0 | 10 | 0 | 55 | 20 | 26.7 | 31.69126
4 | 0 | 8 | 4 | 24 | 12 | 44 | 4 | 49 | 52.95837
0 | 30 | 10 | 0 | 15 | 0 | 30 | 15 | 33.8 | 32.09687
0 | 65 | 15 | 0 | 0 | 0 | 10 | 10 | 22 | 24.30459
4 | 8 | 0 | 12 | 20 | 8 | 48 | 0 | 42.1 | 40.87518
0 | 25 | 15 | 0 | 5 | 0 | 35 | 20 | 31.8 | 33.77379
0 | 20 | 8 | 4 | 0 | 20 | 44 | 4 | 41 | 41.77384
0 | 10 | 5 | 0 | 35 | 0 | 35 | 15 | 29.7 | 29.9965
4 | 12 | 8 | 4 | 16 | 8 | 48 | 0 | 47.1 | 41.78841
0 | 25 | 5 | 0 | 10 | 0 | 35 | 25 | 37 | 38.56082
0 | 20 | 4 | 0 | 4 | 4 | 48 | 20 | 46.5 | 42.18757
0 | 35 | 15 | 0 | 10 | 0 | 25 | 15 | 30 | 32.36338
0 | 35 | 25 | 0 | 5 | 0 | 30 | 5 | 20.5 | 26.74441
4 | 16 | 0 | 4 | 12 | 8 | 52 | 4 | 44.8 | 42.22002
0 | 40 | 5 | 0 | 15 | 0 | 15 | 25 | 24 | 25.80986
0 | 45 | 15 | 0 | 10 | 0 | 15 | 15 | 29.1 | 30.27444
0 | 20 | 20 | 0 | 15 | 0 | 30 | 15 | 31 | 31.81932
0 | 40 | 20 | 0 | 5 | 0 | 30 | 5 | 26.2 | 27.50559
4 | 12 | 0 | 12 | 20 | 8 | 44 | 0 | 42.4 | 40.98382
0 | 10 | 10 | 0 | 25 | 0 | 50 | 5 | 14.2 | 21.57185
0 | 35 | 15 | 0 | 5 | 0 | 20 | 25 | 0 | 4.459976
0 | 15 | 20 | 0 | 15 | 0 | 40 | 10 | 32 | 30.18221
4 | 12 | 4 | 4 | 20 | 16 | 32 | 8 | 51.8 | 55.49627
4 | 8 | 0 | 0 | 4 | 8 | 52 | 24 | 48.4 | 40.98103
5 | 0 | 5 | 0 | 25 | 0 | 60 | 5 | 40.1 | 37.68699
0 | 25 | 10 | 0 | 5 | 0 | 35 | 25 | 29.9 | 33.38745
4 | 8 | 12 | 4 | 4 | 24 | 40 | 4 | 54.6 | 55.69978
0 | 25 | 10 | 0 | 20 | 0 | 40 | 5 | 19.5 | 21.98701
0 | 5 | 0 | 0 | 75 | 0 | 20 | 0 | 3.6 | 0.009778857
0 | 45 | 5 | 0 | 15 | 0 | 25 | 10 | 26.6 | 24.91412
0 | 25 | 0 | 0 | 35 | 0 | 35 | 5 | 20 | 16.87937
4 | 0 | 12 | 16 | 4 | 12 | 52 | 0 | 51.5 | 54.81779
0 | 55 | 10 | 0 | 10 | 0 | 15 | 10 | 24.9 | 27.78201
0 | 16 | 8 | 4 | 16 | 20 | 36 | 0 | 41.4 | 42.86217
4 | 12 | 8 | 0 | 8 | 8 | 56 | 4 | 47.8 | 43.85081
0 | 30 | 5 | 0 | 30 | 0 | 20 | 15 | 22.1 | 24.41464
0 | 35 | 20 | 0 | 10 | 0 | 15 | 20 | 0 | 2.991857
0 | 20 | 10 | 0 | 10 | 0 | 45 | 15 | 34 | 34.39209
0 | 5 | 5 | 0 | 30 | 0 | 45 | 15 | 34 | 32.40092
4 | 0 | 4 | 4 | 16 | 12 | 56 | 4 | 42 | 41.62028
5 | 5 | 5 | 0 | 20 | 0 | 50 | 15 | 29.1 | 30.69797
0 | 4 | 8 | 4 | 16 | 20 | 44 | 4 | 46.7 | 44.02533
0 | 15 | 15 | 0 | 15 | 0 | 40 | 15 | 30 | 32.05618
0 | 12 | 4 | 0 | 4 | 16 | 40 | 24 | 39.6 | 40.12538
0 | 30 | 0 | 0 | 15 | 0 | 50 | 5 | 22 | 21.99574
0 | 20 | 15 | 0 | 0 | 0 | 35 | 30 | 0 | 5.457042
0 | 10 | 20 | 0 | 5 | 0 | 60 | 5 | 22.4 | 24.57376
0 | 20 | 10 | 0 | 5 | 0 | 40 | 25 | 32 | 34.74342
0 | 30 | 10 | 0 | 10 | 0 | 30 | 20 | 31 | 33.90255
0 | 0 | 8 | 4 | 16 | 12 | 52 | 8 | 43.5 | 42.98067
0 | 30 | 20 | 0 | 5 | 0 | 40 | 5 | 24.4 | 26.13009
0 | 5 | 5 | 0 | 30 | 0 | 55 | 5 | 23 | 23.10202
5 | 5 | 0 | 0 | 40 | 0 | 45 | 5 | 34 | 30.49468
0 | 15 | 25 | 0 | 5 | 0 | 50 | 5 | 22.5 | 25.28006
4 | 12 | 4 | 4 | 12 | 16 | 36 | 12 | 48.4 | 55.54787
0 | 25 | 20 | 0 | 10 | 0 | 35 | 10 | 32.6 | 30.89516
0 | 30 | 10 | 0 | 5 | 0 | 45 | 10 | 20.8 | 28.96869
0 | 40 | 25 | 0 | 10 | 0 | 20 | 5 | 32 | 29.69444
0 | 24 | 8 | 0 | 12 | 16 | 32 | 8 | 45.4 | 41.2873
4 | 32 | 8 | 4 | 4 | 20 | 24 | 4 | 48.8 | 55.68455
0 | 20 | 10 | 0 | 0 | 0 | 45 | 25 | 36 | 36.27116
4 | 40 | 0 | 0 | 12 | 4 | 36 | 4 | 45.3 | 44.69323
0 | 25 | 5 | 0 | 10 | 0 | 50 | 10 | 28.7 | 28.22342
0 | 40 | 5 | 0 | 15 | 0 | 20 | 20 | 21 | 27.93622
0 | 16 | 0 | 4 | 20 | 20 | 28 | 12 | 38.6 | 36.74527
5 | 0 | 5 | 0 | 45 | 0 | 45 | 0 | 23.3 | 26.1242
4 | 12 | 0 | 0 | 16 | 8 | 52 | 8 | 40.6 | 40.46339

## Test Results
Al | Co | Cr | Cu | Fe | Mn | Ni | V | Actual_Elong_T (%) | Predicted_Elong_T (%)
0 | 20 | 5 | 0 | 25 | 0 | 35 | 15 | 30 | 31.49126
0 | 8 | 0 | 4 | 4 | 28 | 36 | 20 | 24.5 | 35.84314
0 | 25 | 10 | 0 | 25 | 0 | 35 | 5 | 20.1 | 22.70027
5 | 10 | 5 | 0 | 25 | 0 | 50 | 5 | 0 | 33.63066
0 | 10 | 5 | 0 | 10 | 0 | 55 | 20 | 33 | 36.63401
15 | 5 | 0 | 0 | 15 | 0 | 65 | 0 | 1.4 | 2.683145
0 | 5 | 15 | 0 | 5 | 0 | 70 | 5 | 28.1 | 23.18309
0 | 5 | 20 | 0 | 10 | 0 | 55 | 10 | 31.5 | 27.71554
4 | 8 | 4 | 4 | 16 | 12 | 48 | 4 | 41.2 | 42.17919
4 | 28 | 0 | 20 | 4 | 8 | 36 | 0 | 44.6 | 43.95524
0 | 35 | 20 | 0 | 30 | 0 | 15 | 0 | 31 | 29.85273
4 | 0 | 4 | 0 | 4 | 4 | 60 | 24 | 50.2 | 35.0711
0 | 50 | 5 | 0 | 15 | 0 | 5 | 25 | 27 | 25.314
0 | 25 | 10 | 0 | 35 | 0 | 25 | 5 | 17.2 | 23.35664
0 | 10 | 0 | 0 | 30 | 0 | 40 | 20 | 36 | 36.06397
5 | 5 | 10 | 0 | 20 | 0 | 55 | 5 | 33.8 | 33.30142
5 | 10 | 0 | 0 | 30 | 0 | 50 | 5 | 41.8 | 34.8844
4 | 0 | 4 | 0 | 20 | 8 | 52 | 12 | 46.6 | 38.94522
0 | 75 | 0 | 0 | 15 | 0 | 0 | 10 | 27.2 | 22.76351
4 | 12 | 4 | 0 | 28 | 0 | 40 | 12 | 50.6 | 32.50483
0 | 25 | 25 | 0 | 15 | 0 | 25 | 10 | 29 | 29.55922
0 | 40 | 15 | 0 | 5 | 0 | 30 | 10 | 28.2 | 30.69817
0 | 0 | 20 | 0 | 55 | 0 | 25 | 0 | 23 | 25.97559
4 | 4 | 12 | 0 | 0 | 4 | 52 | 24 | 13.8 | 23.94607
5 | 15 | 5 | 0 | 5 | 0 | 65 | 5 | 16.7 | 42.5336