## Train Results
Al | Co | Cr | Cu | Fe | Mn | Ni | V | Actual_Elong_T (%) | Predicted_Elong_T (%)
0 | 15 | 5 | 0 | 15 | 0 | 40 | 25 | 33.7 | 36.11757
0 | 15 | 5 | 0 | 20 | 0 | 40 | 20 | 37 | 36.40235
0 | 10 | 10 | 0 | 55 | 0 | 25 | 0 | 18.3 | 20.40238
0 | 40 | 4 | 0 | 28 | 4 | 4 | 20 | 28.2 | 26.23217
4 | 0 | 8 | 24 | 4 | 16 | 44 | 0 | 52.6 | 51.29606
4 | 16 | 0 | 20 | 4 | 12 | 44 | 0 | 44.6 | 39.96296
0 | 10 | 5 | 0 | 5 | 0 | 50 | 30 | 25 | 32.31901
0 | 50 | 10 | 0 | 15 | 0 | 15 | 10 | 34.6 | 32.81051
0 | 15 | 5 | 0 | 45 | 0 | 30 | 5 | 11.9 | 17.43061
0 | 24 | 4 | 0 | 8 | 4 | 36 | 24 | 48.8 | 42.49633
0 | 15 | 15 | 0 | 5 | 0 | 45 | 20 | 35 | 34.00839
4 | 20 | 4 | 4 | 16 | 0 | 52 | 0 | 42 | 38.55692
0 | 45 | 10 | 0 | 20 | 0 | 15 | 10 | 25.7 | 32.25455
0 | 20 | 5 | 0 | 15 | 0 | 40 | 20 | 39 | 37.15244
0 | 10 | 0 | 0 | 0 | 0 | 75 | 15 | 36 | 34.63542
5 | 5 | 10 | 0 | 35 | 0 | 45 | 0 | 27.5 | 28.28437
5 | 10 | 5 | 0 | 20 | 0 | 55 | 5 | 38.4 | 38.4988
5 | 10 | 0 | 0 | 5 | 0 | 55 | 25 | 26 | 31.15521
0 | 30 | 0 | 0 | 30 | 0 | 35 | 5 | 20 | 23.02327
5 | 20 | 5 | 0 | 25 | 0 | 45 | 0 | 24.6 | 31.01491
0 | 5 | 10 | 0 | 30 | 0 | 50 | 5 | 23.4 | 23.38135
4 | 0 | 12 | 4 | 4 | 16 | 52 | 8 | 55.7 | 52.00301
4 | 4 | 4 | 8 | 28 | 16 | 32 | 4 | 46.3 | 47.15787
0 | 15 | 20 | 0 | 5 | 0 | 45 | 15 | 31 | 33.52487
0 | 5 | 10 | 0 | 10 | 0 | 55 | 20 | 26.7 | 30.65357
4 | 0 | 8 | 4 | 24 | 12 | 44 | 4 | 49 | 43.44281
0 | 30 | 10 | 0 | 15 | 0 | 30 | 15 | 33.8 | 29.9828
0 | 65 | 15 | 0 | 0 | 0 | 10 | 10 | 22 | 26.56457
4 | 8 | 0 | 12 | 20 | 8 | 48 | 0 | 42.1 | 38.34867
0 | 25 | 15 | 0 | 5 | 0 | 35 | 20 | 31.8 | 33.24706
0 | 20 | 8 | 4 | 0 | 20 | 44 | 4 | 41 | 41.43583
0 | 10 | 5 | 0 | 35 | 0 | 35 | 15 | 29.7 | 31.25027
4 | 12 | 8 | 4 | 16 | 8 | 48 | 0 | 47.1 | 40.32344
0 | 25 | 5 | 0 | 10 | 0 | 35 | 25 | 37 | 37.38722
0 | 20 | 4 | 0 | 4 | 4 | 48 | 20 | 46.5 | 40.79644
0 | 35 | 15 | 0 | 10 | 0 | 25 | 15 | 30 | 31.92883
0 | 35 | 25 | 0 | 5 | 0 | 30 | 5 | 20.5 | 28.19388
4 | 16 | 0 | 4 | 12 | 8 | 52 | 4 | 44.8 | 39.50947
0 | 40 | 5 | 0 | 15 | 0 | 15 | 25 | 24 | 27.43191
0 | 45 | 15 | 0 | 10 | 0 | 15 | 15 | 29.1 | 31.23101
0 | 20 | 20 | 0 | 15 | 0 | 30 | 15 | 31 | 32.46915
0 | 40 | 20 | 0 | 5 | 0 | 30 | 5 | 26.2 | 29.66369
4 | 12 | 0 | 12 | 20 | 8 | 44 | 0 | 42.4 | 38.02136
0 | 10 | 10 | 0 | 25 | 0 | 50 | 5 | 14.2 | 20.05474
0 | 35 | 15 | 0 | 5 | 0 | 20 | 25 | 0 | 13.31096
0 | 15 | 20 | 0 | 15 | 0 | 40 | 10 | 32 | 29.29348
4 | 12 | 4 | 4 | 20 | 16 | 32 | 8 | 51.8 | 47.82908
4 | 8 | 0 | 0 | 4 | 8 | 52 | 24 | 48.4 | 42.62759
5 | 0 | 5 | 0 | 25 | 0 | 60 | 5 | 40.1 | 38.93807
0 | 25 | 10 | 0 | 5 | 0 | 35 | 25 | 29.9 | 32.82515
4 | 8 | 12 | 4 | 4 | 24 | 40 | 4 | 54.6 | 53.16988
0 | 25 | 10 | 0 | 20 | 0 | 40 | 5 | 19.5 | 19.38291
0 | 5 | 0 | 0 | 75 | 0 | 20 | 0 | 3.6 | 4.643236
0 | 45 | 5 | 0 | 15 | 0 | 25 | 10 | 26.6 | 26.90185
0 | 25 | 0 | 0 | 35 | 0 | 35 | 5 | 20 | 21.55898
4 | 0 | 12 | 16 | 4 | 12 | 52 | 0 | 51.5 | 50.4913
0 | 55 | 10 | 0 | 10 | 0 | 15 | 10 | 24.9 | 31.40088
0 | 16 | 8 | 4 | 16 | 20 | 36 | 0 | 41.4 | 42.2432
4 | 12 | 8 | 0 | 8 | 8 | 56 | 4 | 47.8 | 43.04241
0 | 30 | 5 | 0 | 30 | 0 | 20 | 15 | 22.1 | 24.47599
0 | 35 | 20 | 0 | 10 | 0 | 15 | 20 | 0 | 10.29854
0 | 20 | 10 | 0 | 10 | 0 | 45 | 15 | 34 | 32.43953
0 | 5 | 5 | 0 | 30 | 0 | 45 | 15 | 34 | 31.97298
4 | 0 | 4 | 4 | 16 | 12 | 56 | 4 | 42 | 40.87478
5 | 5 | 5 | 0 | 20 | 0 | 50 | 15 | 29.1 | 32.86084
0 | 4 | 8 | 4 | 16 | 20 | 44 | 4 | 46.7 | 44.03558
0 | 15 | 15 | 0 | 15 | 0 | 40 | 15 | 30 | 30.76895
0 | 12 | 4 | 0 | 4 | 16 | 40 | 24 | 39.6 | 42.50156
0 | 30 | 0 | 0 | 15 | 0 | 50 | 5 | 22 | 23.50295
0 | 20 | 15 | 0 | 0 | 0 | 35 | 30 | 0 | 17.07837
0 | 10 | 20 | 0 | 5 | 0 | 60 | 5 | 22.4 | 24.10208
0 | 20 | 10 | 0 | 5 | 0 | 40 | 25 | 32 | 33.6469
0 | 30 | 10 | 0 | 10 | 0 | 30 | 20 | 31 | 32.05127
0 | 0 | 8 | 4 | 16 | 12 | 52 | 8 | 43.5 | 41.79682
0 | 30 | 20 | 0 | 5 | 0 | 40 | 5 | 24.4 | 26.8527
0 | 5 | 5 | 0 | 30 | 0 | 55 | 5 | 23 | 23.12783
5 | 5 | 0 | 0 | 40 | 0 | 45 | 5 | 34 | 33.25562
0 | 15 | 25 | 0 | 5 | 0 | 50 | 5 | 22.5 | 26.46515
4 | 12 | 4 | 4 | 12 | 16 | 36 | 12 | 48.4 | 47.1735
0 | 25 | 20 | 0 | 10 | 0 | 35 | 10 | 32.6 | 30.89135
0 | 30 | 10 | 0 | 5 | 0 | 45 | 10 | 20.8 | 27.62722
0 | 40 | 25 | 0 | 10 | 0 | 20 | 5 | 32 | 30.67814
0 | 24 | 8 | 0 | 12 | 16 | 32 | 8 | 45.4 | 40.27248
4 | 32 | 8 | 4 | 4 | 20 | 24 | 4 | 48.8 | 47.66501
0 | 20 | 10 | 0 | 0 | 0 | 45 | 25 | 36 | 34.43874
4 | 40 | 0 | 0 | 12 | 4 | 36 | 4 | 45.3 | 41.61426
0 | 25 | 5 | 0 | 10 | 0 | 50 | 10 | 28.7 | 27.69415
0 | 40 | 5 | 0 | 15 | 0 | 20 | 20 | 21 | 27.49569
0 | 16 | 0 | 4 | 20 | 20 | 28 | 12 | 38.6 | 37.03085
5 | 0 | 5 | 0 | 45 | 0 | 45 | 0 | 23.3 | 29.18442
4 | 12 | 0 | 0 | 16 | 8 | 52 | 8 | 40.6 | 38.34937

## Test Results
Al | Co | Cr | Cu | Fe | Mn | Ni | V | Actual_Elong_T (%) | Predicted_Elong_T (%)
0 | 20 | 5 | 0 | 25 | 0 | 35 | 15 | 30 | 30.68173
0 | 8 | 0 | 4 | 4 | 28 | 36 | 20 | 24.5 | 37.35552
0 | 25 | 10 | 0 | 25 | 0 | 35 | 5 | 20.1 | 19.51953125
5 | 10 | 5 | 0 | 25 | 0 | 50 | 5 | 0 | 35.96526
0 | 10 | 5 | 0 | 10 | 0 | 55 | 20 | 33 | 34.50033
15 | 5 | 0 | 0 | 15 | 0 | 65 | 0 | 1.4 | 13.71552
0 | 5 | 15 | 0 | 5 | 0 | 70 | 5 | 28.1 | 23.03718
0 | 5 | 20 | 0 | 10 | 0 | 55 | 10 | 31.5 | 26.65462
4 | 8 | 4 | 4 | 16 | 12 | 48 | 4 | 41.2 | 40.42993
4 | 28 | 0 | 20 | 4 | 8 | 36 | 0 | 44.6 | 39.97088
0 | 35 | 20 | 0 | 30 | 0 | 15 | 0 | 31 | 30.19168
4 | 0 | 4 | 0 | 4 | 4 | 60 | 24 | 50.2 | 34.19891
0 | 50 | 5 | 0 | 15 | 0 | 5 | 25 | 27 | 25.96348
0 | 25 | 10 | 0 | 35 | 0 | 25 | 5 | 17.2 | 20.50579
0 | 10 | 0 | 0 | 30 | 0 | 40 | 20 | 36 | 35.56684
5 | 5 | 10 | 0 | 20 | 0 | 55 | 5 | 33.8 | 35.55459
5 | 10 | 0 | 0 | 30 | 0 | 50 | 5 | 41.8 | 36.90985
4 | 0 | 4 | 0 | 20 | 8 | 52 | 12 | 46.6 | 38.18056
0 | 75 | 0 | 0 | 15 | 0 | 0 | 10 | 27.2 | 24.52381
4 | 12 | 4 | 0 | 28 | 0 | 40 | 12 | 50.6 | 33.48453
0 | 25 | 25 | 0 | 15 | 0 | 25 | 10 | 29 | 31.66829
0 | 40 | 15 | 0 | 5 | 0 | 30 | 10 | 28.2 | 30.67061
0 | 0 | 20 | 0 | 55 | 0 | 25 | 0 | 23 | 24.63718
4 | 4 | 12 | 0 | 0 | 4 | 52 | 24 | 13.8 | 19.04465
5 | 15 | 5 | 0 | 5 | 0 | 65 | 5 | 16.7 | 40.50637