## Train Results
Al | Co | Cr | Cu | Fe | Mn | Ni | V | Actual_Elong_T (%) | Predicted_Elong_T (%)
0 | 15 | 5 | 0 | 15 | 0 | 40 | 25 | 33.7 | 35.16423
0 | 15 | 5 | 0 | 20 | 0 | 40 | 20 | 37 | 35.39626
0 | 10 | 10 | 0 | 55 | 0 | 25 | 0 | 18.3 | 21.49854
0 | 40 | 4 | 0 | 28 | 4 | 4 | 20 | 28.2 | 25.52815
4 | 0 | 8 | 24 | 4 | 16 | 44 | 0 | 52.6 | 51.26439
4 | 16 | 0 | 20 | 4 | 12 | 44 | 0 | 44.6 | 42.44359
0 | 10 | 5 | 0 | 5 | 0 | 50 | 30 | 25 | 31.62279
0 | 50 | 10 | 0 | 15 | 0 | 15 | 10 | 34.6 | 30.56981
0 | 15 | 5 | 0 | 45 | 0 | 30 | 5 | 11.9 | 19.0211
0 | 24 | 4 | 0 | 8 | 4 | 36 | 24 | 48.8 | 44.2354
0 | 15 | 15 | 0 | 5 | 0 | 45 | 20 | 35 | 33.42256
4 | 20 | 4 | 4 | 16 | 0 | 52 | 0 | 42 | 40.27288
0 | 45 | 10 | 0 | 20 | 0 | 15 | 10 | 25.7 | 29.96707
0 | 20 | 5 | 0 | 15 | 0 | 40 | 20 | 39 | 37.13382
0 | 10 | 0 | 0 | 0 | 0 | 75 | 15 | 36 | 36.73468
5 | 5 | 10 | 0 | 35 | 0 | 45 | 0 | 27.5 | 25.90508
5 | 10 | 5 | 0 | 20 | 0 | 55 | 5 | 38.4 | 37.5384
5 | 10 | 0 | 0 | 5 | 0 | 55 | 25 | 26 | 27.48878
0 | 30 | 0 | 0 | 30 | 0 | 35 | 5 | 20 | 22.59008
5 | 20 | 5 | 0 | 25 | 0 | 45 | 0 | 24.6 | 27.80973
0 | 5 | 10 | 0 | 30 | 0 | 50 | 5 | 23.4 | 24.01984
4 | 0 | 12 | 4 | 4 | 16 | 52 | 8 | 55.7 | 52.7239
4 | 4 | 4 | 8 | 28 | 16 | 32 | 4 | 46.3 | 49.85143
0 | 15 | 20 | 0 | 5 | 0 | 45 | 15 | 31 | 32.24963
0 | 5 | 10 | 0 | 10 | 0 | 55 | 20 | 26.7 | 30.13326
4 | 0 | 8 | 4 | 24 | 12 | 44 | 4 | 49 | 44.10302
0 | 30 | 10 | 0 | 15 | 0 | 30 | 15 | 33.8 | 30.94604
0 | 65 | 15 | 0 | 0 | 0 | 10 | 10 | 22 | 22.60722
4 | 8 | 0 | 12 | 20 | 8 | 48 | 0 | 42.1 | 40.47615
0 | 25 | 15 | 0 | 5 | 0 | 35 | 20 | 31.8 | 32.86465
0 | 20 | 8 | 4 | 0 | 20 | 44 | 4 | 41 | 41.10173
0 | 10 | 5 | 0 | 35 | 0 | 35 | 15 | 29.7 | 30.33148
4 | 12 | 8 | 4 | 16 | 8 | 48 | 0 | 47.1 | 40.24413
0 | 25 | 5 | 0 | 10 | 0 | 35 | 25 | 37 | 37.05455
0 | 20 | 4 | 0 | 4 | 4 | 48 | 20 | 46.5 | 44.20271
0 | 35 | 15 | 0 | 10 | 0 | 25 | 15 | 30 | 32.00385
0 | 35 | 25 | 0 | 5 | 0 | 30 | 5 | 20.5 | 25.48824
4 | 16 | 0 | 4 | 12 | 8 | 52 | 4 | 44.8 | 41.26262
0 | 40 | 5 | 0 | 15 | 0 | 15 | 25 | 24 | 24.08289
0 | 45 | 15 | 0 | 10 | 0 | 15 | 15 | 29.1 | 30.31776
0 | 20 | 20 | 0 | 15 | 0 | 30 | 15 | 31 | 32.18254
0 | 40 | 20 | 0 | 5 | 0 | 30 | 5 | 26.2 | 26.86985
4 | 12 | 0 | 12 | 20 | 8 | 44 | 0 | 42.4 | 40.20636
0 | 10 | 10 | 0 | 25 | 0 | 50 | 5 | 14.2 | 21.55018
0 | 35 | 15 | 0 | 5 | 0 | 20 | 25 | 0 | 11.17942
0 | 15 | 20 | 0 | 15 | 0 | 40 | 10 | 32 | 29.28807
4 | 12 | 4 | 4 | 20 | 16 | 32 | 8 | 51.8 | 51.57064
4 | 8 | 0 | 0 | 4 | 8 | 52 | 24 | 48.4 | 44.1263
5 | 0 | 5 | 0 | 25 | 0 | 60 | 5 | 40.1 | 38.2647
0 | 25 | 10 | 0 | 5 | 0 | 35 | 25 | 29.9 | 32.57146
4 | 8 | 12 | 4 | 4 | 24 | 40 | 4 | 54.6 | 54.90202
0 | 25 | 10 | 0 | 20 | 0 | 40 | 5 | 19.5 | 20.67048
0 | 5 | 0 | 0 | 75 | 0 | 20 | 0 | 3.6 | 4.727146
0 | 45 | 5 | 0 | 15 | 0 | 25 | 10 | 26.6 | 26.56361
0 | 25 | 0 | 0 | 35 | 0 | 35 | 5 | 20 | 21.80747
4 | 0 | 12 | 16 | 4 | 12 | 52 | 0 | 51.5 | 49.45865
0 | 55 | 10 | 0 | 10 | 0 | 15 | 10 | 24.9 | 27.03561
0 | 16 | 8 | 4 | 16 | 20 | 36 | 0 | 41.4 | 41.68442
4 | 12 | 8 | 0 | 8 | 8 | 56 | 4 | 47.8 | 42.70821
0 | 30 | 5 | 0 | 30 | 0 | 20 | 15 | 22.1 | 25.3103
0 | 35 | 20 | 0 | 10 | 0 | 15 | 20 | 0 | 9.200231
0 | 20 | 10 | 0 | 10 | 0 | 45 | 15 | 34 | 32.71593
0 | 5 | 5 | 0 | 30 | 0 | 45 | 15 | 34 | 32.40411
4 | 0 | 4 | 4 | 16 | 12 | 56 | 4 | 42 | 40.48728
5 | 5 | 5 | 0 | 20 | 0 | 50 | 15 | 29.1 | 31.30555
0 | 4 | 8 | 4 | 16 | 20 | 44 | 4 | 46.7 | 43.13326
0 | 15 | 15 | 0 | 15 | 0 | 40 | 15 | 30 | 30.97268
0 | 12 | 4 | 0 | 4 | 16 | 40 | 24 | 39.6 | 40.81466
0 | 30 | 0 | 0 | 15 | 0 | 50 | 5 | 22 | 22.99093
0 | 20 | 15 | 0 | 0 | 0 | 35 | 30 | 0 | 12.43058
0 | 10 | 20 | 0 | 5 | 0 | 60 | 5 | 22.4 | 23.01567
0 | 20 | 10 | 0 | 5 | 0 | 40 | 25 | 32 | 33.62279
0 | 30 | 10 | 0 | 10 | 0 | 30 | 20 | 31 | 33.13667
0 | 0 | 8 | 4 | 16 | 12 | 52 | 8 | 43.5 | 40.89659
0 | 30 | 20 | 0 | 5 | 0 | 40 | 5 | 24.4 | 23.83547
0 | 5 | 5 | 0 | 30 | 0 | 55 | 5 | 23 | 24.47923
5 | 5 | 0 | 0 | 40 | 0 | 45 | 5 | 34 | 33.15491
0 | 15 | 25 | 0 | 5 | 0 | 50 | 5 | 22.5 | 24.78267
4 | 12 | 4 | 4 | 12 | 16 | 36 | 12 | 48.4 | 51.97871
0 | 25 | 20 | 0 | 10 | 0 | 35 | 10 | 32.6 | 29.80019
0 | 30 | 10 | 0 | 5 | 0 | 45 | 10 | 20.8 | 27.84871
0 | 40 | 25 | 0 | 10 | 0 | 20 | 5 | 32 | 28.55827
0 | 24 | 8 | 0 | 12 | 16 | 32 | 8 | 45.4 | 41.75852
4 | 32 | 8 | 4 | 4 | 20 | 24 | 4 | 48.8 | 52.97837
0 | 20 | 10 | 0 | 0 | 0 | 45 | 25 | 36 | 35.08251
4 | 40 | 0 | 0 | 12 | 4 | 36 | 4 | 45.3 | 41.33876
0 | 25 | 5 | 0 | 10 | 0 | 50 | 10 | 28.7 | 29.86522
0 | 40 | 5 | 0 | 15 | 0 | 20 | 20 | 21 | 28.53003
0 | 16 | 0 | 4 | 20 | 20 | 28 | 12 | 38.6 | 38.60443
5 | 0 | 5 | 0 | 45 | 0 | 45 | 0 | 23.3 | 26.8094
4 | 12 | 0 | 0 | 16 | 8 | 52 | 8 | 40.6 | 39.61085

## Test Results
Al | Co | Cr | Cu | Fe | Mn | Ni | V | Actual_Elong_T (%) | Predicted_Elong_T (%)
0 | 20 | 5 | 0 | 25 | 0 | 35 | 15 | 30 | 31.5674
0 | 8 | 0 | 4 | 4 | 28 | 36 | 20 | 24.5 | 35.87283
0 | 25 | 10 | 0 | 25 | 0 | 35 | 5 | 20.1 | 21.15957
5 | 10 | 5 | 0 | 25 | 0 | 50 | 5 | 0 | 34.39959
0 | 10 | 5 | 0 | 10 | 0 | 55 | 20 | 33 | 34.94902
15 | 5 | 0 | 0 | 15 | 0 | 65 | 0 | 1.4 | 0.3667265
0 | 5 | 15 | 0 | 5 | 0 | 70 | 5 | 28.1 | 22.88983
0 | 5 | 20 | 0 | 10 | 0 | 55 | 10 | 31.5 | 27.32761
4 | 8 | 4 | 4 | 16 | 12 | 48 | 4 | 41.2 | 40.52955
4 | 28 | 0 | 20 | 4 | 8 | 36 | 0 | 44.6 | 42.28844
0 | 35 | 20 | 0 | 30 | 0 | 15 | 0 | 31 | 29.11629
4 | 0 | 4 | 0 | 4 | 4 | 60 | 24 | 50.2 | 38.88286
0 | 50 | 5 | 0 | 15 | 0 | 5 | 25 | 27 | 22.43812
0 | 25 | 10 | 0 | 35 | 0 | 25 | 5 | 17.2 | 22.45063
0 | 10 | 0 | 0 | 30 | 0 | 40 | 20 | 36 | 34.59814
5 | 5 | 10 | 0 | 20 | 0 | 55 | 5 | 33.8 | 33.92125
5 | 10 | 0 | 0 | 30 | 0 | 50 | 5 | 41.8 | 36.26843
4 | 0 | 4 | 0 | 20 | 8 | 52 | 12 | 46.6 | 38.64189
0 | 75 | 0 | 0 | 15 | 0 | 0 | 10 | 27.2 | 21.08895
4 | 12 | 4 | 0 | 28 | 0 | 40 | 12 | 50.6 | 33.60011
0 | 25 | 25 | 0 | 15 | 0 | 25 | 10 | 29 | 29.59235
0 | 40 | 15 | 0 | 5 | 0 | 30 | 10 | 28.2 | 28.852
0 | 0 | 20 | 0 | 55 | 0 | 25 | 0 | 23 | 24.71686
4 | 4 | 12 | 0 | 0 | 4 | 52 | 24 | 13.8 | 17.1862
5 | 15 | 5 | 0 | 5 | 0 | 65 | 5 | 16.7 | 40.81453