## Train Results
Al | Co | Cr | Cu | Fe | Mn | Ni | V | Actual_Elong_T (%) | Predicted_Elong_T (%)
0 | 15 | 5 | 0 | 15 | 0 | 40 | 25 | 33.7 | 35.40427
0 | 15 | 5 | 0 | 20 | 0 | 40 | 20 | 37 | 36.26446
0 | 10 | 10 | 0 | 55 | 0 | 25 | 0 | 18.3 | 13.88082
0 | 40 | 4 | 0 | 28 | 4 | 4 | 20 | 28.2 | 24.83349
4 | 0 | 8 | 24 | 4 | 16 | 44 | 0 | 52.6 | 55.02606
4 | 16 | 0 | 20 | 4 | 12 | 44 | 0 | 44.6 | 40.16163
0 | 10 | 5 | 0 | 5 | 0 | 50 | 30 | 25 | 31.43043
0 | 50 | 10 | 0 | 15 | 0 | 15 | 10 | 34.6 | 28.92041
0 | 15 | 5 | 0 | 45 | 0 | 30 | 5 | 11.9 | 8.57676
0 | 24 | 4 | 0 | 8 | 4 | 36 | 24 | 48.8 | 41.16858
0 | 15 | 15 | 0 | 5 | 0 | 45 | 20 | 35 | 34.07224
4 | 20 | 4 | 4 | 16 | 0 | 52 | 0 | 42 | 36.95497
0 | 45 | 10 | 0 | 20 | 0 | 15 | 10 | 25.7 | 29.3207
0 | 20 | 5 | 0 | 15 | 0 | 40 | 20 | 39 | 37.10577
0 | 10 | 0 | 0 | 0 | 0 | 75 | 15 | 36 | 34.06261
5 | 5 | 10 | 0 | 35 | 0 | 45 | 0 | 27.5 | 25.40817
5 | 10 | 5 | 0 | 20 | 0 | 55 | 5 | 38.4 | 34.46271
5 | 10 | 0 | 0 | 5 | 0 | 55 | 25 | 26 | 25.43186
0 | 30 | 0 | 0 | 30 | 0 | 35 | 5 | 20 | 20.81465
5 | 20 | 5 | 0 | 25 | 0 | 45 | 0 | 24.6 | 26.87062
0 | 5 | 10 | 0 | 30 | 0 | 50 | 5 | 23.4 | 24.04231
4 | 0 | 12 | 4 | 4 | 16 | 52 | 8 | 55.7 | 55.50069
4 | 4 | 4 | 8 | 28 | 16 | 32 | 4 | 46.3 | 49.96613
0 | 15 | 20 | 0 | 5 | 0 | 45 | 15 | 31 | 32.87922
0 | 5 | 10 | 0 | 10 | 0 | 55 | 20 | 26.7 | 31.53775
4 | 0 | 8 | 4 | 24 | 12 | 44 | 4 | 49 | 38.81768
0 | 30 | 10 | 0 | 15 | 0 | 30 | 15 | 33.8 | 31.71072
0 | 65 | 15 | 0 | 0 | 0 | 10 | 10 | 22 | 22.49641
4 | 8 | 0 | 12 | 20 | 8 | 48 | 0 | 42.1 | 39.58803
0 | 25 | 15 | 0 | 5 | 0 | 35 | 20 | 31.8 | 32.36973
0 | 20 | 8 | 4 | 0 | 20 | 44 | 4 | 41 | 41.8302
0 | 10 | 5 | 0 | 35 | 0 | 35 | 15 | 29.7 | 31.46755
4 | 12 | 8 | 4 | 16 | 8 | 48 | 0 | 47.1 | 40.92767
0 | 25 | 5 | 0 | 10 | 0 | 35 | 25 | 37 | 36.55418
0 | 20 | 4 | 0 | 4 | 4 | 48 | 20 | 46.5 | 41.37447
0 | 35 | 15 | 0 | 10 | 0 | 25 | 15 | 30 | 31.88309
0 | 35 | 25 | 0 | 5 | 0 | 30 | 5 | 20.5 | 26.52084
4 | 16 | 0 | 4 | 12 | 8 | 52 | 4 | 44.8 | 40.21322
0 | 40 | 5 | 0 | 15 | 0 | 15 | 25 | 24 | 23.89793
0 | 45 | 15 | 0 | 10 | 0 | 15 | 15 | 29.1 | 29.37407
0 | 20 | 20 | 0 | 15 | 0 | 30 | 15 | 31 | 31.17077
0 | 40 | 20 | 0 | 5 | 0 | 30 | 5 | 26.2 | 28.96764
4 | 12 | 0 | 12 | 20 | 8 | 44 | 0 | 42.4 | 39.30005
0 | 10 | 10 | 0 | 25 | 0 | 50 | 5 | 14.2 | 21.57084
0 | 35 | 15 | 0 | 5 | 0 | 20 | 25 | 0 | 2.077622
0 | 15 | 20 | 0 | 15 | 0 | 40 | 10 | 32 | 30.31482
4 | 12 | 4 | 4 | 20 | 16 | 32 | 8 | 51.8 | 53.23558
4 | 8 | 0 | 0 | 4 | 8 | 52 | 24 | 48.4 | 30.31241
5 | 0 | 5 | 0 | 25 | 0 | 60 | 5 | 40.1 | 34.34042
0 | 25 | 10 | 0 | 5 | 0 | 35 | 25 | 29.9 | 31.0467
4 | 8 | 12 | 4 | 4 | 24 | 40 | 4 | 54.6 | 55.6846
0 | 25 | 10 | 0 | 20 | 0 | 40 | 5 | 19.5 | 19.87402
0 | 5 | 0 | 0 | 75 | 0 | 20 | 0 | 3.6 | 0.003312793
0 | 45 | 5 | 0 | 15 | 0 | 25 | 10 | 26.6 | 24.30066
0 | 25 | 0 | 0 | 35 | 0 | 35 | 5 | 20 | 18.2884
4 | 0 | 12 | 16 | 4 | 12 | 52 | 0 | 51.5 | 54.19293
0 | 55 | 10 | 0 | 10 | 0 | 15 | 10 | 24.9 | 26.22602
0 | 16 | 8 | 4 | 16 | 20 | 36 | 0 | 41.4 | 42.25618
4 | 12 | 8 | 0 | 8 | 8 | 56 | 4 | 47.8 | 41.923
0 | 30 | 5 | 0 | 30 | 0 | 20 | 15 | 22.1 | 23.24187
0 | 35 | 20 | 0 | 10 | 0 | 15 | 20 | 0 | 1.363571
0 | 20 | 10 | 0 | 10 | 0 | 45 | 15 | 34 | 33.51829
0 | 5 | 5 | 0 | 30 | 0 | 45 | 15 | 34 | 32.9851
4 | 0 | 4 | 4 | 16 | 12 | 56 | 4 | 42 | 40.41263
5 | 5 | 5 | 0 | 20 | 0 | 50 | 15 | 29.1 | 28.671
0 | 4 | 8 | 4 | 16 | 20 | 44 | 4 | 46.7 | 43.61195
0 | 15 | 15 | 0 | 15 | 0 | 40 | 15 | 30 | 31.79314
0 | 12 | 4 | 0 | 4 | 16 | 40 | 24 | 39.6 | 40.74898
0 | 30 | 0 | 0 | 15 | 0 | 50 | 5 | 22 | 21.16452
0 | 20 | 15 | 0 | 0 | 0 | 35 | 30 | 0 | 0.8735672
0 | 10 | 20 | 0 | 5 | 0 | 60 | 5 | 22.4 | 23.85018
0 | 20 | 10 | 0 | 5 | 0 | 40 | 25 | 32 | 32.84702
0 | 30 | 10 | 0 | 10 | 0 | 30 | 20 | 31 | 32.25357
0 | 0 | 8 | 4 | 16 | 12 | 52 | 8 | 43.5 | 42.88961
0 | 30 | 20 | 0 | 5 | 0 | 40 | 5 | 24.4 | 25.1454
0 | 5 | 5 | 0 | 30 | 0 | 55 | 5 | 23 | 22.28821
5 | 5 | 0 | 0 | 40 | 0 | 45 | 5 | 34 | 30.30391
0 | 15 | 25 | 0 | 5 | 0 | 50 | 5 | 22.5 | 24.61544
4 | 12 | 4 | 4 | 12 | 16 | 36 | 12 | 48.4 | 53.80594
0 | 25 | 20 | 0 | 10 | 0 | 35 | 10 | 32.6 | 30.71327
0 | 30 | 10 | 0 | 5 | 0 | 45 | 10 | 20.8 | 27.9931
0 | 40 | 25 | 0 | 10 | 0 | 20 | 5 | 32 | 28.78839
0 | 24 | 8 | 0 | 12 | 16 | 32 | 8 | 45.4 | 41.61211
4 | 32 | 8 | 4 | 4 | 20 | 24 | 4 | 48.8 | 55.44741
0 | 20 | 10 | 0 | 0 | 0 | 45 | 25 | 36 | 34.63354
4 | 40 | 0 | 0 | 12 | 4 | 36 | 4 | 45.3 | 39.7639
0 | 25 | 5 | 0 | 10 | 0 | 50 | 10 | 28.7 | 27.95216
0 | 40 | 5 | 0 | 15 | 0 | 20 | 20 | 21 | 25.78375
0 | 16 | 0 | 4 | 20 | 20 | 28 | 12 | 38.6 | 40.06817
5 | 0 | 5 | 0 | 45 | 0 | 45 | 0 | 23.3 | 25.21019
4 | 12 | 0 | 0 | 16 | 8 | 52 | 8 | 40.6 | 38.46676

## Test Results
Al | Co | Cr | Cu | Fe | Mn | Ni | V | Actual_Elong_T (%) | Predicted_Elong_T (%)
0 | 15 | 15 | 0 | 5 | 0 | 45 | 20 | 35 | 34.07224
0 | 25 | 0 | 0 | 35 | 0 | 35 | 5 | 20 | 18.2884
0 | 24 | 8 | 0 | 12 | 16 | 32 | 8 | 45.4 | 41.61211
0 | 10 | 0 | 0 | 0 | 0 | 75 | 15 | 36 | 34.06261
0 | 45 | 5 | 0 | 15 | 0 | 25 | 10 | 26.6 | 24.30066
0 | 5 | 5 | 0 | 30 | 0 | 55 | 5 | 23 | 22.28821
4 | 12 | 8 | 4 | 16 | 8 | 48 | 0 | 47.1 | 40.92767
5 | 5 | 10 | 0 | 20 | 0 | 55 | 5 | 33.8 | 29.63215
4 | 16 | 0 | 4 | 12 | 8 | 52 | 4 | 44.8 | 40.21322
4 | 0 | 8 | 24 | 4 | 16 | 44 | 0 | 52.6 | 55.02606
5 | 15 | 5 | 0 | 5 | 0 | 65 | 5 | 16.7 | 37.78461
0 | 30 | 10 | 0 | 5 | 0 | 45 | 10 | 20.8 | 27.9931
0 | 35 | 20 | 0 | 30 | 0 | 15 | 0 | 31 | 25.58461
0 | 30 | 5 | 0 | 30 | 0 | 20 | 15 | 22.1 | 23.24187
0 | 25 | 20 | 0 | 10 | 0 | 35 | 10 | 32.6 | 30.71327
4 | 8 | 4 | 4 | 16 | 12 | 48 | 4 | 41.2 | 40.52418
0 | 25 | 10 | 0 | 25 | 0 | 35 | 5 | 20.1 | 20.36731
0 | 15 | 5 | 0 | 45 | 0 | 30 | 5 | 11.9 | 8.57676
0 | 15 | 5 | 0 | 15 | 0 | 40 | 25 | 33.7 | 35.40427
4 | 12 | 4 | 0 | 28 | 0 | 40 | 12 | 50.6 | 31.51669
0 | 5 | 10 | 0 | 10 | 0 | 55 | 20 | 26.7 | 31.53775
5 | 10 | 5 | 0 | 25 | 0 | 50 | 5 | 0 | 31.72939