## Train Results
Al | Co | Cr | Cu | Fe | Mn | Ni | V | Actual_Elong_T (%) | Predicted_Elong_T (%)
0 | 15 | 5 | 0 | 15 | 0 | 40 | 25 | 33.7 | 35.49712
0 | 15 | 5 | 0 | 20 | 0 | 40 | 20 | 37 | 35.07351
0 | 10 | 10 | 0 | 55 | 0 | 25 | 0 | 18.3 | 20.62923
0 | 40 | 4 | 0 | 28 | 4 | 4 | 20 | 28.2 | 25.62014
4 | 0 | 8 | 24 | 4 | 16 | 44 | 0 | 52.6 | 50.67787
4 | 16 | 0 | 20 | 4 | 12 | 44 | 0 | 44.6 | 38.29611
0 | 10 | 5 | 0 | 5 | 0 | 50 | 30 | 25 | 31.91448
0 | 50 | 10 | 0 | 15 | 0 | 15 | 10 | 34.6 | 31.84668
0 | 15 | 5 | 0 | 45 | 0 | 30 | 5 | 11.9 | 15.4621
0 | 24 | 4 | 0 | 8 | 4 | 36 | 24 | 48.8 | 40.66061
0 | 15 | 15 | 0 | 5 | 0 | 45 | 20 | 35 | 34.8377
4 | 20 | 4 | 4 | 16 | 0 | 52 | 0 | 42 | 35.99662
0 | 45 | 10 | 0 | 20 | 0 | 15 | 10 | 25.7 | 31.95933
0 | 20 | 5 | 0 | 15 | 0 | 40 | 20 | 39 | 35.42672
0 | 10 | 0 | 0 | 0 | 0 | 75 | 15 | 36 | 33.64093
5 | 5 | 10 | 0 | 35 | 0 | 45 | 0 | 27.5 | 25.23529
5 | 10 | 5 | 0 | 20 | 0 | 55 | 5 | 38.4 | 31.15997
5 | 10 | 0 | 0 | 5 | 0 | 55 | 25 | 26 | 25.83447
0 | 30 | 0 | 0 | 30 | 0 | 35 | 5 | 20 | 22.31409
5 | 20 | 5 | 0 | 25 | 0 | 45 | 0 | 24.6 | 25.17739
0 | 5 | 10 | 0 | 30 | 0 | 50 | 5 | 23.4 | 21.19758
4 | 0 | 12 | 4 | 4 | 16 | 52 | 8 | 55.7 | 53.89932
4 | 4 | 4 | 8 | 28 | 16 | 32 | 4 | 46.3 | 45.18793
0 | 15 | 20 | 0 | 5 | 0 | 45 | 15 | 31 | 33.80654
0 | 5 | 10 | 0 | 10 | 0 | 55 | 20 | 26.7 | 28.92538
4 | 0 | 8 | 4 | 24 | 12 | 44 | 4 | 49 | 43.07464
0 | 30 | 10 | 0 | 15 | 0 | 30 | 15 | 33.8 | 29.77363
0 | 65 | 15 | 0 | 0 | 0 | 10 | 10 | 22 | 22.85973
4 | 8 | 0 | 12 | 20 | 8 | 48 | 0 | 42.1 | 39.25687
0 | 25 | 15 | 0 | 5 | 0 | 35 | 20 | 31.8 | 34.47216
0 | 20 | 8 | 4 | 0 | 20 | 44 | 4 | 41 | 41.61469
0 | 10 | 5 | 0 | 35 | 0 | 35 | 15 | 29.7 | 28.84379
4 | 12 | 8 | 4 | 16 | 8 | 48 | 0 | 47.1 | 38.24128
0 | 25 | 5 | 0 | 10 | 0 | 35 | 25 | 37 | 36.50756
0 | 20 | 4 | 0 | 4 | 4 | 48 | 20 | 46.5 | 38.87026
0 | 35 | 15 | 0 | 10 | 0 | 25 | 15 | 30 | 32.34654
0 | 35 | 25 | 0 | 5 | 0 | 30 | 5 | 20.5 | 25.74495
4 | 16 | 0 | 4 | 12 | 8 | 52 | 4 | 44.8 | 39.55145
0 | 40 | 5 | 0 | 15 | 0 | 15 | 25 | 24 | 24.95111
0 | 45 | 15 | 0 | 10 | 0 | 15 | 15 | 29.1 | 30.30146
0 | 20 | 20 | 0 | 15 | 0 | 30 | 15 | 31 | 32.03443
0 | 40 | 20 | 0 | 5 | 0 | 30 | 5 | 26.2 | 25.9198
4 | 12 | 0 | 12 | 20 | 8 | 44 | 0 | 42.4 | 39.38122
0 | 10 | 10 | 0 | 25 | 0 | 50 | 5 | 14.2 | 19.13272
0 | 35 | 15 | 0 | 5 | 0 | 20 | 25 | 0 | 3.402795
0 | 15 | 20 | 0 | 15 | 0 | 40 | 10 | 32 | 29.2319
4 | 12 | 4 | 4 | 20 | 16 | 32 | 8 | 51.8 | 47.56585
4 | 8 | 0 | 0 | 4 | 8 | 52 | 24 | 48.4 | 40.66884
5 | 0 | 5 | 0 | 25 | 0 | 60 | 5 | 40.1 | 32.02929
0 | 25 | 10 | 0 | 5 | 0 | 35 | 25 | 29.9 | 32.87103
4 | 8 | 12 | 4 | 4 | 24 | 40 | 4 | 54.6 | 54.99638
0 | 25 | 10 | 0 | 20 | 0 | 40 | 5 | 19.5 | 19.30251
0 | 5 | 0 | 0 | 75 | 0 | 20 | 0 | 3.6 | 0.5669767
0 | 45 | 5 | 0 | 15 | 0 | 25 | 10 | 26.6 | 26.31958
0 | 25 | 0 | 0 | 35 | 0 | 35 | 5 | 20 | 21.31859
4 | 0 | 12 | 16 | 4 | 12 | 52 | 0 | 51.5 | 50.14302
0 | 55 | 10 | 0 | 10 | 0 | 15 | 10 | 24.9 | 28.59963
0 | 16 | 8 | 4 | 16 | 20 | 36 | 0 | 41.4 | 42.09092
4 | 12 | 8 | 0 | 8 | 8 | 56 | 4 | 47.8 | 41.98125
0 | 30 | 5 | 0 | 30 | 0 | 20 | 15 | 22.1 | 21.9555
0 | 35 | 20 | 0 | 10 | 0 | 15 | 20 | 0 | 1.489566
0 | 20 | 10 | 0 | 10 | 0 | 45 | 15 | 34 | 32.26892
0 | 5 | 5 | 0 | 30 | 0 | 45 | 15 | 34 | 29.89221
4 | 0 | 4 | 4 | 16 | 12 | 56 | 4 | 42 | 40.28339
5 | 5 | 5 | 0 | 20 | 0 | 50 | 15 | 29.1 | 27.00242
0 | 4 | 8 | 4 | 16 | 20 | 44 | 4 | 46.7 | 43.3413
0 | 15 | 15 | 0 | 15 | 0 | 40 | 15 | 30 | 31.49361
0 | 12 | 4 | 0 | 4 | 16 | 40 | 24 | 39.6 | 42.42559
0 | 30 | 0 | 0 | 15 | 0 | 50 | 5 | 22 | 21.85549
0 | 20 | 15 | 0 | 0 | 0 | 35 | 30 | 0 | 3.800957
0 | 10 | 20 | 0 | 5 | 0 | 60 | 5 | 22.4 | 21.89072
0 | 20 | 10 | 0 | 5 | 0 | 40 | 25 | 32 | 34.25733
0 | 30 | 10 | 0 | 10 | 0 | 30 | 20 | 31 | 32.50087
0 | 0 | 8 | 4 | 16 | 12 | 52 | 8 | 43.5 | 42.37217
0 | 30 | 20 | 0 | 5 | 0 | 40 | 5 | 24.4 | 23.41174
0 | 5 | 5 | 0 | 30 | 0 | 55 | 5 | 23 | 20.81038
5 | 5 | 0 | 0 | 40 | 0 | 45 | 5 | 34 | 25.46567
0 | 15 | 25 | 0 | 5 | 0 | 50 | 5 | 22.5 | 23.37923
4 | 12 | 4 | 4 | 12 | 16 | 36 | 12 | 48.4 | 48.45315
0 | 25 | 20 | 0 | 10 | 0 | 35 | 10 | 32.6 | 30.14669
0 | 30 | 10 | 0 | 5 | 0 | 45 | 10 | 20.8 | 23.60321
0 | 40 | 25 | 0 | 10 | 0 | 20 | 5 | 32 | 29.14069
0 | 24 | 8 | 0 | 12 | 16 | 32 | 8 | 45.4 | 41.66677
4 | 32 | 8 | 4 | 4 | 20 | 24 | 4 | 48.8 | 53.02874
0 | 20 | 10 | 0 | 0 | 0 | 45 | 25 | 36 | 35.47186
4 | 40 | 0 | 0 | 12 | 4 | 36 | 4 | 45.3 | 36.83157
0 | 25 | 5 | 0 | 10 | 0 | 50 | 10 | 28.7 | 25.53597
0 | 40 | 5 | 0 | 15 | 0 | 20 | 20 | 21 | 26.70974
0 | 16 | 0 | 4 | 20 | 20 | 28 | 12 | 38.6 | 39.36089
5 | 0 | 5 | 0 | 45 | 0 | 45 | 0 | 23.3 | 24.44729
4 | 12 | 0 | 0 | 16 | 8 | 52 | 8 | 40.6 | 36.96204

## Test Results
Al | Co | Cr | Cu | Fe | Mn | Ni | V | Actual_Elong_T (%) | Predicted_Elong_T (%)
0 | 15 | 15 | 0 | 5 | 0 | 45 | 20 | 35 | 34.8377
0 | 25 | 0 | 0 | 35 | 0 | 35 | 5 | 20 | 21.31859
0 | 24 | 8 | 0 | 12 | 16 | 32 | 8 | 45.4 | 41.66677
0 | 10 | 0 | 0 | 0 | 0 | 75 | 15 | 36 | 33.64093
0 | 45 | 5 | 0 | 15 | 0 | 25 | 10 | 26.6 | 26.31958
0 | 5 | 5 | 0 | 30 | 0 | 55 | 5 | 23 | 20.81038
4 | 12 | 8 | 4 | 16 | 8 | 48 | 0 | 47.1 | 38.24128
5 | 5 | 10 | 0 | 20 | 0 | 55 | 5 | 33.8 | 26.07599
4 | 16 | 0 | 4 | 12 | 8 | 52 | 4 | 44.8 | 39.55145
4 | 0 | 8 | 24 | 4 | 16 | 44 | 0 | 52.6 | 50.67787
5 | 15 | 5 | 0 | 5 | 0 | 65 | 5 | 16.7 | 37.44608
0 | 30 | 10 | 0 | 5 | 0 | 45 | 10 | 20.8 | 23.60321
0 | 35 | 20 | 0 | 30 | 0 | 15 | 0 | 31 | 26.87303
0 | 30 | 5 | 0 | 30 | 0 | 20 | 15 | 22.1 | 21.9555
0 | 25 | 20 | 0 | 10 | 0 | 35 | 10 | 32.6 | 30.14669
4 | 8 | 4 | 4 | 16 | 12 | 48 | 4 | 41.2 | 40.14526
0 | 25 | 10 | 0 | 25 | 0 | 35 | 5 | 20.1 | 19.49084
0 | 15 | 5 | 0 | 45 | 0 | 30 | 5 | 11.9 | 15.4621
0 | 15 | 5 | 0 | 15 | 0 | 40 | 25 | 33.7 | 35.49712
4 | 12 | 4 | 0 | 28 | 0 | 40 | 12 | 50.6 | 29.1846
0 | 5 | 10 | 0 | 10 | 0 | 55 | 20 | 26.7 | 28.92538
5 | 10 | 5 | 0 | 25 | 0 | 50 | 5 | 0 | 26.62382