## Train Results
Al | Co | Cr | Cu | Fe | Mn | Ni | V | Actual_Elong_T (%) | Predicted_Elong_T (%)
0 | 15 | 5 | 0 | 15 | 0 | 40 | 25 | 33.7 | 36.12017
0 | 15 | 5 | 0 | 20 | 0 | 40 | 20 | 37 | 36.05396
0 | 10 | 10 | 0 | 55 | 0 | 25 | 0 | 18.3 | 17.5226
0 | 40 | 4 | 0 | 28 | 4 | 4 | 20 | 28.2 | 27.08571
4 | 0 | 8 | 24 | 4 | 16 | 44 | 0 | 52.6 | 54.03138
4 | 16 | 0 | 20 | 4 | 12 | 44 | 0 | 44.6 | 41.6321
0 | 10 | 5 | 0 | 5 | 0 | 50 | 30 | 25 | 31.45577
0 | 50 | 10 | 0 | 15 | 0 | 15 | 10 | 34.6 | 29.66724
0 | 15 | 5 | 0 | 45 | 0 | 30 | 5 | 11.9 | 11.41252
0 | 24 | 4 | 0 | 8 | 4 | 36 | 24 | 48.8 | 42.35947
0 | 15 | 15 | 0 | 5 | 0 | 45 | 20 | 35 | 33.20551
4 | 20 | 4 | 4 | 16 | 0 | 52 | 0 | 42 | 35.21973
0 | 45 | 10 | 0 | 20 | 0 | 15 | 10 | 25.7 | 31.20326
0 | 20 | 5 | 0 | 15 | 0 | 40 | 20 | 39 | 37.46618
0 | 10 | 0 | 0 | 0 | 0 | 75 | 15 | 36 | 35.74944
5 | 5 | 10 | 0 | 35 | 0 | 45 | 0 | 27.5 | 26.22551
5 | 10 | 5 | 0 | 20 | 0 | 55 | 5 | 38.4 | 34.03626
5 | 10 | 0 | 0 | 5 | 0 | 55 | 25 | 26 | 27.6443
0 | 30 | 0 | 0 | 30 | 0 | 35 | 5 | 20 | 20.93155
5 | 20 | 5 | 0 | 25 | 0 | 45 | 0 | 24.6 | 25.932
0 | 5 | 10 | 0 | 30 | 0 | 50 | 5 | 23.4 | 21.98182
4 | 0 | 12 | 4 | 4 | 16 | 52 | 8 | 55.7 | 54.17687
4 | 4 | 4 | 8 | 28 | 16 | 32 | 4 | 46.3 | 47.93147
0 | 15 | 20 | 0 | 5 | 0 | 45 | 15 | 31 | 31.66394
0 | 5 | 10 | 0 | 10 | 0 | 55 | 20 | 26.7 | 29.1921
4 | 0 | 8 | 4 | 24 | 12 | 44 | 4 | 49 | 42.36157
0 | 30 | 10 | 0 | 15 | 0 | 30 | 15 | 33.8 | 32.00014
0 | 65 | 15 | 0 | 0 | 0 | 10 | 10 | 22 | 23.56363
4 | 8 | 0 | 12 | 20 | 8 | 48 | 0 | 42.1 | 39.00217
0 | 25 | 15 | 0 | 5 | 0 | 35 | 20 | 31.8 | 32.31745
0 | 20 | 8 | 4 | 0 | 20 | 44 | 4 | 41 | 42.61007
0 | 10 | 5 | 0 | 35 | 0 | 35 | 15 | 29.7 | 30.40274
4 | 12 | 8 | 4 | 16 | 8 | 48 | 0 | 47.1 | 39.41841
0 | 25 | 5 | 0 | 10 | 0 | 35 | 25 | 37 | 36.97137
0 | 20 | 4 | 0 | 4 | 4 | 48 | 20 | 46.5 | 41.75529
0 | 35 | 15 | 0 | 10 | 0 | 25 | 15 | 30 | 31.91239
0 | 35 | 25 | 0 | 5 | 0 | 30 | 5 | 20.5 | 26.99194
4 | 16 | 0 | 4 | 12 | 8 | 52 | 4 | 44.8 | 38.93386
0 | 40 | 5 | 0 | 15 | 0 | 15 | 25 | 24 | 25.36007
0 | 45 | 15 | 0 | 10 | 0 | 15 | 15 | 29.1 | 29.11019
0 | 20 | 20 | 0 | 15 | 0 | 30 | 15 | 31 | 30.89841
0 | 40 | 20 | 0 | 5 | 0 | 30 | 5 | 26.2 | 28.31806
4 | 12 | 0 | 12 | 20 | 8 | 44 | 0 | 42.4 | 38.13496
0 | 10 | 10 | 0 | 25 | 0 | 50 | 5 | 14.2 | 18.54227
0 | 35 | 15 | 0 | 5 | 0 | 20 | 25 | 0 | 9.015428
0 | 15 | 20 | 0 | 15 | 0 | 40 | 10 | 32 | 29.23432
4 | 12 | 4 | 4 | 20 | 16 | 32 | 8 | 51.8 | 50.39764
4 | 8 | 0 | 0 | 4 | 8 | 52 | 24 | 48.4 | 42.28375
5 | 0 | 5 | 0 | 25 | 0 | 60 | 5 | 40.1 | 35.07919
0 | 25 | 10 | 0 | 5 | 0 | 35 | 25 | 29.9 | 30.83663
4 | 8 | 12 | 4 | 4 | 24 | 40 | 4 | 54.6 | 55.44567
0 | 25 | 10 | 0 | 20 | 0 | 40 | 5 | 19.5 | 19.36319
0 | 5 | 0 | 0 | 75 | 0 | 20 | 0 | 3.6 | 0.1714925
0 | 45 | 5 | 0 | 15 | 0 | 25 | 10 | 26.6 | 27.35495
0 | 25 | 0 | 0 | 35 | 0 | 35 | 5 | 20 | 18.94711
4 | 0 | 12 | 16 | 4 | 12 | 52 | 0 | 51.5 | 52.92706
0 | 55 | 10 | 0 | 10 | 0 | 15 | 10 | 24.9 | 27.02679
0 | 16 | 8 | 4 | 16 | 20 | 36 | 0 | 41.4 | 43.73373
4 | 12 | 8 | 0 | 8 | 8 | 56 | 4 | 47.8 | 42.22018
0 | 30 | 5 | 0 | 30 | 0 | 20 | 15 | 22.1 | 25.56236
0 | 35 | 20 | 0 | 10 | 0 | 15 | 20 | 0 | 5.636249
0 | 20 | 10 | 0 | 10 | 0 | 45 | 15 | 34 | 32.26892
0 | 5 | 5 | 0 | 30 | 0 | 45 | 15 | 34 | 31.46205
4 | 0 | 4 | 4 | 16 | 12 | 56 | 4 | 42 | 40.7187
5 | 5 | 5 | 0 | 20 | 0 | 50 | 15 | 29.1 | 30.23552
0 | 4 | 8 | 4 | 16 | 20 | 44 | 4 | 46.7 | 43.65533
0 | 15 | 15 | 0 | 15 | 0 | 40 | 15 | 30 | 30.18518
0 | 12 | 4 | 0 | 4 | 16 | 40 | 24 | 39.6 | 40.61584
0 | 30 | 0 | 0 | 15 | 0 | 50 | 5 | 22 | 22.36608
0 | 20 | 15 | 0 | 0 | 0 | 35 | 30 | 0 | 4.707011
0 | 10 | 20 | 0 | 5 | 0 | 60 | 5 | 22.4 | 22.53389
0 | 20 | 10 | 0 | 5 | 0 | 40 | 25 | 32 | 33.06946
0 | 30 | 10 | 0 | 10 | 0 | 30 | 20 | 31 | 32.21889
0 | 0 | 8 | 4 | 16 | 12 | 52 | 8 | 43.5 | 43.08553
0 | 30 | 20 | 0 | 5 | 0 | 40 | 5 | 24.4 | 25.12389
0 | 5 | 5 | 0 | 30 | 0 | 55 | 5 | 23 | 21.03364
5 | 5 | 0 | 0 | 40 | 0 | 45 | 5 | 34 | 29.10286
0 | 15 | 25 | 0 | 5 | 0 | 50 | 5 | 22.5 | 24.67927
4 | 12 | 4 | 4 | 12 | 16 | 36 | 12 | 48.4 | 50.46454
0 | 25 | 20 | 0 | 10 | 0 | 35 | 10 | 32.6 | 30.49081
0 | 30 | 10 | 0 | 5 | 0 | 45 | 10 | 20.8 | 28.38512
0 | 40 | 25 | 0 | 10 | 0 | 20 | 5 | 32 | 31.2766
0 | 24 | 8 | 0 | 12 | 16 | 32 | 8 | 45.4 | 41.60648
4 | 32 | 8 | 4 | 4 | 20 | 24 | 4 | 48.8 | 54.04904
0 | 20 | 10 | 0 | 0 | 0 | 45 | 25 | 36 | 35.08868
4 | 40 | 0 | 0 | 12 | 4 | 36 | 4 | 45.3 | 39.54956
0 | 25 | 5 | 0 | 10 | 0 | 50 | 10 | 28.7 | 28.3539
0 | 40 | 5 | 0 | 15 | 0 | 20 | 20 | 21 | 28.05132
0 | 16 | 0 | 4 | 20 | 20 | 28 | 12 | 38.6 | 36.63678
5 | 0 | 5 | 0 | 45 | 0 | 45 | 0 | 23.3 | 25.71478
4 | 12 | 0 | 0 | 16 | 8 | 52 | 8 | 40.6 | 36.62667

## Test Results
Al | Co | Cr | Cu | Fe | Mn | Ni | V | Actual_Elong_T (%) | Predicted_Elong_T (%)
0 | 15 | 15 | 0 | 5 | 0 | 45 | 20 | 35 | 33.20551
0 | 25 | 0 | 0 | 35 | 0 | 35 | 5 | 20 | 18.94711
0 | 24 | 8 | 0 | 12 | 16 | 32 | 8 | 45.4 | 41.60648
0 | 10 | 0 | 0 | 0 | 0 | 75 | 15 | 36 | 35.74944
0 | 45 | 5 | 0 | 15 | 0 | 25 | 10 | 26.6 | 27.35495
0 | 5 | 5 | 0 | 30 | 0 | 55 | 5 | 23 | 21.03364
4 | 12 | 8 | 4 | 16 | 8 | 48 | 0 | 47.1 | 39.41841
5 | 5 | 10 | 0 | 20 | 0 | 55 | 5 | 33.8 | 32.40144
4 | 16 | 0 | 4 | 12 | 8 | 52 | 4 | 44.8 | 38.93386
4 | 0 | 8 | 24 | 4 | 16 | 44 | 0 | 52.6 | 54.03138
5 | 15 | 5 | 0 | 5 | 0 | 65 | 5 | 16.7 | 37.18808
0 | 30 | 10 | 0 | 5 | 0 | 45 | 10 | 20.8 | 28.38512
0 | 35 | 20 | 0 | 30 | 0 | 15 | 0 | 31 | 30.22971
0 | 30 | 5 | 0 | 30 | 0 | 20 | 15 | 22.1 | 25.56236
0 | 25 | 20 | 0 | 10 | 0 | 35 | 10 | 32.6 | 30.49081
4 | 8 | 4 | 4 | 16 | 12 | 48 | 4 | 41.2 | 40.73125
0 | 25 | 10 | 0 | 25 | 0 | 35 | 5 | 20.1 | 20.02549
0 | 15 | 5 | 0 | 45 | 0 | 30 | 5 | 11.9 | 11.41252
0 | 15 | 5 | 0 | 15 | 0 | 40 | 25 | 33.7 | 36.12017
4 | 12 | 4 | 0 | 28 | 0 | 40 | 12 | 50.6 | 33.31985
0 | 5 | 10 | 0 | 10 | 0 | 55 | 20 | 26.7 | 29.1921
5 | 10 | 5 | 0 | 25 | 0 | 50 | 5 | 0 | 31.2059