## Train Results
Al | Co | Cr | Cu | Fe | Mn | Ni | V | Actual_Elong_T (%) | Predicted_Elong_T (%)
0 | 15 | 5 | 0 | 15 | 0 | 40 | 25 | 33.7 | 35.12963
0 | 15 | 5 | 0 | 20 | 0 | 40 | 20 | 37 | 35.70493
0 | 10 | 10 | 0 | 55 | 0 | 25 | 0 | 18.3 | 19.77304
0 | 40 | 4 | 0 | 28 | 4 | 4 | 20 | 28.2 | 28.59418
4 | 0 | 8 | 24 | 4 | 16 | 44 | 0 | 52.6 | 53.56426
4 | 16 | 0 | 20 | 4 | 12 | 44 | 0 | 44.6 | 44.83467
0 | 10 | 5 | 0 | 5 | 0 | 50 | 30 | 25 | 30.77048
0 | 50 | 10 | 0 | 15 | 0 | 15 | 10 | 34.6 | 32.99714
0 | 15 | 5 | 0 | 45 | 0 | 30 | 5 | 11.9 | 16.52795
0 | 24 | 4 | 0 | 8 | 4 | 36 | 24 | 48.8 | 40.50344
0 | 15 | 15 | 0 | 5 | 0 | 45 | 20 | 35 | 33.39235
4 | 20 | 4 | 4 | 16 | 0 | 52 | 0 | 42 | 37.91624
0 | 45 | 10 | 0 | 20 | 0 | 15 | 10 | 25.7 | 33.63169
0 | 20 | 5 | 0 | 15 | 0 | 40 | 20 | 39 | 36.86707
0 | 10 | 0 | 0 | 0 | 0 | 75 | 15 | 36 | 32.95499
5 | 5 | 10 | 0 | 35 | 0 | 45 | 0 | 27.5 | 23.82179
5 | 10 | 5 | 0 | 20 | 0 | 55 | 5 | 38.4 | 34.40733
5 | 10 | 0 | 0 | 5 | 0 | 55 | 25 | 26 | 25.67179
0 | 30 | 0 | 0 | 30 | 0 | 35 | 5 | 20 | 21.39237
5 | 20 | 5 | 0 | 25 | 0 | 45 | 0 | 24.6 | 25.23898
0 | 5 | 10 | 0 | 30 | 0 | 50 | 5 | 23.4 | 21.55572
4 | 0 | 12 | 4 | 4 | 16 | 52 | 8 | 55.7 | 49.60172
4 | 4 | 4 | 8 | 28 | 16 | 32 | 4 | 46.3 | 46.9867
0 | 15 | 20 | 0 | 5 | 0 | 45 | 15 | 31 | 32.10979
0 | 5 | 10 | 0 | 10 | 0 | 55 | 20 | 26.7 | 28.77141
4 | 0 | 8 | 4 | 24 | 12 | 44 | 4 | 49 | 38.15853
0 | 30 | 10 | 0 | 15 | 0 | 30 | 15 | 33.8 | 29.39851
0 | 65 | 15 | 0 | 0 | 0 | 10 | 10 | 22 | 25.32223
4 | 8 | 0 | 12 | 20 | 8 | 48 | 0 | 42.1 | 38.424
0 | 25 | 15 | 0 | 5 | 0 | 35 | 20 | 31.8 | 32.29203
0 | 20 | 8 | 4 | 0 | 20 | 44 | 4 | 41 | 42.14329
0 | 10 | 5 | 0 | 35 | 0 | 35 | 15 | 29.7 | 29.5854
4 | 12 | 8 | 4 | 16 | 8 | 48 | 0 | 47.1 | 39.61483
0 | 25 | 5 | 0 | 10 | 0 | 35 | 25 | 37 | 36.78887
0 | 20 | 4 | 0 | 4 | 4 | 48 | 20 | 46.5 | 40.057
0 | 35 | 15 | 0 | 10 | 0 | 25 | 15 | 30 | 30.40024
0 | 35 | 25 | 0 | 5 | 0 | 30 | 5 | 20.5 | 25.23069
4 | 16 | 0 | 4 | 12 | 8 | 52 | 4 | 44.8 | 39.89267
0 | 40 | 5 | 0 | 15 | 0 | 15 | 25 | 24 | 25.72963
0 | 45 | 15 | 0 | 10 | 0 | 15 | 15 | 29.1 | 29.28481
0 | 20 | 20 | 0 | 15 | 0 | 30 | 15 | 31 | 29.86059
0 | 40 | 20 | 0 | 5 | 0 | 30 | 5 | 26.2 | 27.16888
4 | 12 | 0 | 12 | 20 | 8 | 44 | 0 | 42.4 | 38.4333
0 | 10 | 10 | 0 | 25 | 0 | 50 | 5 | 14.2 | 19.57998
0 | 35 | 15 | 0 | 5 | 0 | 20 | 25 | 0 | 2.985054
0 | 15 | 20 | 0 | 15 | 0 | 40 | 10 | 32 | 29.45749
4 | 12 | 4 | 4 | 20 | 16 | 32 | 8 | 51.8 | 51.49305
4 | 8 | 0 | 0 | 4 | 8 | 52 | 24 | 48.4 | 36.20975
5 | 0 | 5 | 0 | 25 | 0 | 60 | 5 | 40.1 | 35.11136
0 | 25 | 10 | 0 | 5 | 0 | 35 | 25 | 29.9 | 31.36006
4 | 8 | 12 | 4 | 4 | 24 | 40 | 4 | 54.6 | 54.95908
0 | 25 | 10 | 0 | 20 | 0 | 40 | 5 | 19.5 | 19.06073
0 | 5 | 0 | 0 | 75 | 0 | 20 | 0 | 3.6 | 3.327057
0 | 45 | 5 | 0 | 15 | 0 | 25 | 10 | 26.6 | 26.71209
0 | 25 | 0 | 0 | 35 | 0 | 35 | 5 | 20 | 19.92856
4 | 0 | 12 | 16 | 4 | 12 | 52 | 0 | 51.5 | 48.96055
0 | 55 | 10 | 0 | 10 | 0 | 15 | 10 | 24.9 | 29.7032
0 | 16 | 8 | 4 | 16 | 20 | 36 | 0 | 41.4 | 42.89863
4 | 12 | 8 | 0 | 8 | 8 | 56 | 4 | 47.8 | 41.67372
0 | 30 | 5 | 0 | 30 | 0 | 20 | 15 | 22.1 | 23.99874
0 | 35 | 20 | 0 | 10 | 0 | 15 | 20 | 0 | 2.253526
0 | 20 | 10 | 0 | 10 | 0 | 45 | 15 | 34 | 31.03916
0 | 5 | 5 | 0 | 30 | 0 | 45 | 15 | 34 | 30.41991
4 | 0 | 4 | 4 | 16 | 12 | 56 | 4 | 42 | 39.96544
5 | 5 | 5 | 0 | 20 | 0 | 50 | 15 | 29.1 | 27.25878
0 | 4 | 8 | 4 | 16 | 20 | 44 | 4 | 46.7 | 44.01511
0 | 15 | 15 | 0 | 15 | 0 | 40 | 15 | 30 | 30.12322
0 | 12 | 4 | 0 | 4 | 16 | 40 | 24 | 39.6 | 40.99534
0 | 30 | 0 | 0 | 15 | 0 | 50 | 5 | 22 | 22.84055
0 | 20 | 15 | 0 | 0 | 0 | 35 | 30 | 0 | 2.336032
0 | 10 | 20 | 0 | 5 | 0 | 60 | 5 | 22.4 | 22.3562
0 | 20 | 10 | 0 | 5 | 0 | 40 | 25 | 32 | 32.91048
0 | 30 | 10 | 0 | 10 | 0 | 30 | 20 | 31 | 31.41527
0 | 0 | 8 | 4 | 16 | 12 | 52 | 8 | 43.5 | 42.35075
0 | 30 | 20 | 0 | 5 | 0 | 40 | 5 | 24.4 | 23.96006
0 | 5 | 5 | 0 | 30 | 0 | 55 | 5 | 23 | 21.43916
5 | 5 | 0 | 0 | 40 | 0 | 45 | 5 | 34 | 25.93026
0 | 15 | 25 | 0 | 5 | 0 | 50 | 5 | 22.5 | 23.45688
4 | 12 | 4 | 4 | 12 | 16 | 36 | 12 | 48.4 | 52.03546
0 | 25 | 20 | 0 | 10 | 0 | 35 | 10 | 32.6 | 29.7505
0 | 30 | 10 | 0 | 5 | 0 | 45 | 10 | 20.8 | 24.56357
0 | 40 | 25 | 0 | 10 | 0 | 20 | 5 | 32 | 30.30235
0 | 24 | 8 | 0 | 12 | 16 | 32 | 8 | 45.4 | 42.52157
4 | 32 | 8 | 4 | 4 | 20 | 24 | 4 | 48.8 | 55.18961
0 | 20 | 10 | 0 | 0 | 0 | 45 | 25 | 36 | 34.28252
4 | 40 | 0 | 0 | 12 | 4 | 36 | 4 | 45.3 | 39.3947
0 | 25 | 5 | 0 | 10 | 0 | 50 | 10 | 28.7 | 26.48076
0 | 40 | 5 | 0 | 15 | 0 | 20 | 20 | 21 | 27.56499
0 | 16 | 0 | 4 | 20 | 20 | 28 | 12 | 38.6 | 39.07819
5 | 0 | 5 | 0 | 45 | 0 | 45 | 0 | 23.3 | 23.23814
4 | 12 | 0 | 0 | 16 | 8 | 52 | 8 | 40.6 | 38.09979

## Test Results
Al | Co | Cr | Cu | Fe | Mn | Ni | V | Actual_Elong_T (%) | Predicted_Elong_T (%)
0 | 15 | 15 | 0 | 5 | 0 | 45 | 20 | 35 | 33.39235
0 | 25 | 0 | 0 | 35 | 0 | 35 | 5 | 20 | 19.92856
0 | 24 | 8 | 0 | 12 | 16 | 32 | 8 | 45.4 | 42.52157
0 | 10 | 0 | 0 | 0 | 0 | 75 | 15 | 36 | 32.95499
0 | 45 | 5 | 0 | 15 | 0 | 25 | 10 | 26.6 | 26.71209
0 | 5 | 5 | 0 | 30 | 0 | 55 | 5 | 23 | 21.43916
4 | 12 | 8 | 4 | 16 | 8 | 48 | 0 | 47.1 | 39.61483
5 | 5 | 10 | 0 | 20 | 0 | 55 | 5 | 33.8 | 29.71734
4 | 16 | 0 | 4 | 12 | 8 | 52 | 4 | 44.8 | 39.89268
4 | 0 | 8 | 24 | 4 | 16 | 44 | 0 | 52.6 | 53.56426
5 | 15 | 5 | 0 | 5 | 0 | 65 | 5 | 16.7 | 38.82314
0 | 30 | 10 | 0 | 5 | 0 | 45 | 10 | 20.8 | 24.56357
0 | 35 | 20 | 0 | 30 | 0 | 15 | 0 | 31 | 30.10987
0 | 30 | 5 | 0 | 30 | 0 | 20 | 15 | 22.1 | 23.99874
0 | 25 | 20 | 0 | 10 | 0 | 35 | 10 | 32.6 | 29.7505
4 | 8 | 4 | 4 | 16 | 12 | 48 | 4 | 41.2 | 40.49538
0 | 25 | 10 | 0 | 25 | 0 | 35 | 5 | 20.1 | 19.85966
0 | 15 | 5 | 0 | 45 | 0 | 30 | 5 | 11.9 | 16.52795
0 | 15 | 5 | 0 | 15 | 0 | 40 | 25 | 33.7 | 35.12963
4 | 12 | 4 | 0 | 28 | 0 | 40 | 12 | 50.6 | 29.7404
0 | 5 | 10 | 0 | 10 | 0 | 55 | 20 | 26.7 | 28.77141
5 | 10 | 5 | 0 | 25 | 0 | 50 | 5 | 0 | 29.4778