## Train Results
Al | Co | Cr | Cu | Fe | Mn | Ni | V | Actual_Elong_T (%) | Predicted_Elong_T (%)
0 | 15 | 5 | 0 | 15 | 0 | 40 | 25 | 33.7 | 35.15036
0 | 15 | 5 | 0 | 20 | 0 | 40 | 20 | 37 | 35.70565
0 | 10 | 10 | 0 | 55 | 0 | 25 | 0 | 18.3 | 19.77817
0 | 40 | 4 | 0 | 28 | 4 | 4 | 20 | 28.2 | 26.81283
4 | 0 | 8 | 24 | 4 | 16 | 44 | 0 | 52.6 | 54.13839
4 | 16 | 0 | 20 | 4 | 12 | 44 | 0 | 44.6 | 42.27718
0 | 10 | 5 | 0 | 5 | 0 | 50 | 30 | 25 | 30.08518
0 | 50 | 10 | 0 | 15 | 0 | 15 | 10 | 34.6 | 30.71701
0 | 15 | 5 | 0 | 45 | 0 | 30 | 5 | 11.9 | 13.91859
0 | 24 | 4 | 0 | 8 | 4 | 36 | 24 | 48.8 | 42.22014
0 | 15 | 15 | 0 | 5 | 0 | 45 | 20 | 35 | 34.27538
4 | 20 | 4 | 4 | 16 | 0 | 52 | 0 | 42 | 34.43125
0 | 45 | 10 | 0 | 20 | 0 | 15 | 10 | 25.7 | 31.35382
0 | 20 | 5 | 0 | 15 | 0 | 40 | 20 | 39 | 36.50555
0 | 10 | 0 | 0 | 0 | 0 | 75 | 15 | 36 | 32.39669
5 | 5 | 10 | 0 | 35 | 0 | 45 | 0 | 27.5 | 25.15778
5 | 10 | 5 | 0 | 20 | 0 | 55 | 5 | 38.4 | 31.99459
5 | 10 | 0 | 0 | 5 | 0 | 55 | 25 | 26 | 24.39935
0 | 30 | 0 | 0 | 30 | 0 | 35 | 5 | 20 | 20.94352
5 | 20 | 5 | 0 | 25 | 0 | 45 | 0 | 24.6 | 24.62193
0 | 5 | 10 | 0 | 30 | 0 | 50 | 5 | 23.4 | 21.70473
4 | 0 | 12 | 4 | 4 | 16 | 52 | 8 | 55.7 | 54.09948
4 | 4 | 4 | 8 | 28 | 16 | 32 | 4 | 46.3 | 47.6136
0 | 15 | 20 | 0 | 5 | 0 | 45 | 15 | 31 | 32.89363
0 | 5 | 10 | 0 | 10 | 0 | 55 | 20 | 26.7 | 29.12521
4 | 0 | 8 | 4 | 24 | 12 | 44 | 4 | 49 | 41.36097
0 | 30 | 10 | 0 | 15 | 0 | 30 | 15 | 33.8 | 31.31552
0 | 65 | 15 | 0 | 0 | 0 | 10 | 10 | 22 | 23.8135
4 | 8 | 0 | 12 | 20 | 8 | 48 | 0 | 42.1 | 39.80372
0 | 25 | 15 | 0 | 5 | 0 | 35 | 20 | 31.8 | 33.52713
0 | 20 | 8 | 4 | 0 | 20 | 44 | 4 | 41 | 41.33084
0 | 10 | 5 | 0 | 35 | 0 | 35 | 15 | 29.7 | 29.83628
4 | 12 | 8 | 4 | 16 | 8 | 48 | 0 | 47.1 | 41.66712
0 | 25 | 5 | 0 | 10 | 0 | 35 | 25 | 37 | 36.74646
0 | 20 | 4 | 0 | 4 | 4 | 48 | 20 | 46.5 | 40.66407
0 | 35 | 15 | 0 | 10 | 0 | 25 | 15 | 30 | 32.03265
0 | 35 | 25 | 0 | 5 | 0 | 30 | 5 | 20.5 | 26.90549
4 | 16 | 0 | 4 | 12 | 8 | 52 | 4 | 44.8 | 41.53358
0 | 40 | 5 | 0 | 15 | 0 | 15 | 25 | 24 | 25.09096
0 | 45 | 15 | 0 | 10 | 0 | 15 | 15 | 29.1 | 30.08242
0 | 20 | 20 | 0 | 15 | 0 | 30 | 15 | 31 | 30.51165
0 | 40 | 20 | 0 | 5 | 0 | 30 | 5 | 26.2 | 27.92769
4 | 12 | 0 | 12 | 20 | 8 | 44 | 0 | 42.4 | 39.91518
0 | 10 | 10 | 0 | 25 | 0 | 50 | 5 | 14.2 | 19.03052
0 | 35 | 15 | 0 | 5 | 0 | 20 | 25 | 0 | 6.218307
0 | 15 | 20 | 0 | 15 | 0 | 40 | 10 | 32 | 29.56354
4 | 12 | 4 | 4 | 20 | 16 | 32 | 8 | 51.8 | 50.36884
4 | 8 | 0 | 0 | 4 | 8 | 52 | 24 | 48.4 | 43.58778
5 | 0 | 5 | 0 | 25 | 0 | 60 | 5 | 40.1 | 33.60937
0 | 25 | 10 | 0 | 5 | 0 | 35 | 25 | 29.9 | 32.64108
4 | 8 | 12 | 4 | 4 | 24 | 40 | 4 | 54.6 | 55.09897
0 | 25 | 10 | 0 | 20 | 0 | 40 | 5 | 19.5 | 17.78259
0 | 5 | 0 | 0 | 75 | 0 | 20 | 0 | 3.6 | 0.9842887
0 | 45 | 5 | 0 | 15 | 0 | 25 | 10 | 26.6 | 26.02341
0 | 25 | 0 | 0 | 35 | 0 | 35 | 5 | 20 | 19.27495
4 | 0 | 12 | 16 | 4 | 12 | 52 | 0 | 51.5 | 53.87643
0 | 55 | 10 | 0 | 10 | 0 | 15 | 10 | 24.9 | 27.30989
0 | 16 | 8 | 4 | 16 | 20 | 36 | 0 | 41.4 | 42.52141
4 | 12 | 8 | 0 | 8 | 8 | 56 | 4 | 47.8 | 44.10218
0 | 30 | 5 | 0 | 30 | 0 | 20 | 15 | 22.1 | 21.28503
0 | 35 | 20 | 0 | 10 | 0 | 15 | 20 | 0 | 5.034836
0 | 20 | 10 | 0 | 10 | 0 | 45 | 15 | 34 | 33.29321
0 | 5 | 5 | 0 | 30 | 0 | 45 | 15 | 34 | 30.32622
4 | 0 | 4 | 4 | 16 | 12 | 56 | 4 | 42 | 41.29135
5 | 5 | 5 | 0 | 20 | 0 | 50 | 15 | 29.1 | 27.74372
0 | 4 | 8 | 4 | 16 | 20 | 44 | 4 | 46.7 | 43.52153
0 | 15 | 15 | 0 | 15 | 0 | 40 | 15 | 30 | 31.13892
0 | 12 | 4 | 0 | 4 | 16 | 40 | 24 | 39.6 | 40.32236
0 | 30 | 0 | 0 | 15 | 0 | 50 | 5 | 22 | 21.83834
0 | 20 | 15 | 0 | 0 | 0 | 35 | 30 | 0 | 6.103707
0 | 10 | 20 | 0 | 5 | 0 | 60 | 5 | 22.4 | 22.68718
0 | 20 | 10 | 0 | 5 | 0 | 40 | 25 | 32 | 33.79345
0 | 30 | 10 | 0 | 10 | 0 | 30 | 20 | 31 | 32.56182
0 | 0 | 8 | 4 | 16 | 12 | 52 | 8 | 43.5 | 43.0888
0 | 30 | 20 | 0 | 5 | 0 | 40 | 5 | 24.4 | 24.50331
0 | 5 | 5 | 0 | 30 | 0 | 55 | 5 | 23 | 21.6107
5 | 5 | 0 | 0 | 40 | 0 | 45 | 5 | 34 | 26.2062
0 | 15 | 25 | 0 | 5 | 0 | 50 | 5 | 22.5 | 23.8025
4 | 12 | 4 | 4 | 12 | 16 | 36 | 12 | 48.4 | 50.39802
0 | 25 | 20 | 0 | 10 | 0 | 35 | 10 | 32.6 | 30.5187
0 | 30 | 10 | 0 | 5 | 0 | 45 | 10 | 20.8 | 27.52044
0 | 40 | 25 | 0 | 10 | 0 | 20 | 5 | 32 | 30.05925
0 | 24 | 8 | 0 | 12 | 16 | 32 | 8 | 45.4 | 42.09488
4 | 32 | 8 | 4 | 4 | 20 | 24 | 4 | 48.8 | 53.51263
0 | 20 | 10 | 0 | 0 | 0 | 45 | 25 | 36 | 35.06081
4 | 40 | 0 | 0 | 12 | 4 | 36 | 4 | 45.3 | 39.69011
0 | 25 | 5 | 0 | 10 | 0 | 50 | 10 | 28.7 | 26.65332
0 | 40 | 5 | 0 | 15 | 0 | 20 | 20 | 21 | 26.44113
0 | 16 | 0 | 4 | 20 | 20 | 28 | 12 | 38.6 | 37.97036
5 | 0 | 5 | 0 | 45 | 0 | 45 | 0 | 23.3 | 23.66841
4 | 12 | 0 | 0 | 16 | 8 | 52 | 8 | 40.6 | 39.56903

## Test Results
Al | Co | Cr | Cu | Fe | Mn | Ni | V | Actual_Elong_T (%) | Predicted_Elong_T (%)
0 | 15 | 15 | 0 | 5 | 0 | 45 | 20 | 35 | 34.27538
0 | 25 | 0 | 0 | 35 | 0 | 35 | 5 | 20 | 19.27495
0 | 24 | 8 | 0 | 12 | 16 | 32 | 8 | 45.4 | 42.09488
0 | 10 | 0 | 0 | 0 | 0 | 75 | 15 | 36 | 32.39669
0 | 45 | 5 | 0 | 15 | 0 | 25 | 10 | 26.6 | 26.02341
0 | 5 | 5 | 0 | 30 | 0 | 55 | 5 | 23 | 21.6107
4 | 12 | 8 | 4 | 16 | 8 | 48 | 0 | 47.1 | 41.66712
5 | 5 | 10 | 0 | 20 | 0 | 55 | 5 | 33.8 | 26.01322
4 | 16 | 0 | 4 | 12 | 8 | 52 | 4 | 44.8 | 41.53358
4 | 0 | 8 | 24 | 4 | 16 | 44 | 0 | 52.6 | 54.13839
5 | 15 | 5 | 0 | 5 | 0 | 65 | 5 | 16.7 | 37.51158
0 | 30 | 10 | 0 | 5 | 0 | 45 | 10 | 20.8 | 27.52044
0 | 35 | 20 | 0 | 30 | 0 | 15 | 0 | 31 | 29.29761
0 | 30 | 5 | 0 | 30 | 0 | 20 | 15 | 22.1 | 21.28503
0 | 25 | 20 | 0 | 10 | 0 | 35 | 10 | 32.6 | 30.5187
4 | 8 | 4 | 4 | 16 | 12 | 48 | 4 | 41.2 | 41.85672
0 | 25 | 10 | 0 | 25 | 0 | 35 | 5 | 20.1 | 17.97577
0 | 15 | 5 | 0 | 45 | 0 | 30 | 5 | 11.9 | 13.91859
0 | 15 | 5 | 0 | 15 | 0 | 40 | 25 | 33.7 | 35.15036
4 | 12 | 4 | 0 | 28 | 0 | 40 | 12 | 50.6 | 31.88838
0 | 5 | 10 | 0 | 10 | 0 | 55 | 20 | 26.7 | 29.12522
5 | 10 | 5 | 0 | 25 | 0 | 50 | 5 | 0 | 27.27553