## Train Results
Al | Co | Cr | Cu | Fe | Mn | Ni | V | Actual_Elong_T (%) | Predicted_Elong_T (%)
0 | 15 | 5 | 0 | 15 | 0 | 40 | 25 | 33.7 | 35.20878
0 | 15 | 5 | 0 | 20 | 0 | 40 | 20 | 37 | 35.6677
0 | 10 | 10 | 0 | 55 | 0 | 25 | 0 | 18.3 | 16.19233
0 | 40 | 4 | 0 | 28 | 4 | 4 | 20 | 28.2 | 26.00129
4 | 0 | 8 | 24 | 4 | 16 | 44 | 0 | 52.6 | 52.9277
4 | 16 | 0 | 20 | 4 | 12 | 44 | 0 | 44.6 | 40.52414
0 | 10 | 5 | 0 | 5 | 0 | 50 | 30 | 25 | 32.48658
0 | 50 | 10 | 0 | 15 | 0 | 15 | 10 | 34.6 | 30.1007
0 | 15 | 5 | 0 | 45 | 0 | 30 | 5 | 11.9 | 14.22492
0 | 24 | 4 | 0 | 8 | 4 | 36 | 24 | 48.8 | 44.12167
0 | 15 | 15 | 0 | 5 | 0 | 45 | 20 | 35 | 33.26382
4 | 20 | 4 | 4 | 16 | 0 | 52 | 0 | 42 | 38.96207
0 | 45 | 10 | 0 | 20 | 0 | 15 | 10 | 25.7 | 29.77018
0 | 20 | 5 | 0 | 15 | 0 | 40 | 20 | 39 | 36.79028
0 | 10 | 0 | 0 | 0 | 0 | 75 | 15 | 36 | 34.22536
5 | 5 | 10 | 0 | 35 | 0 | 45 | 0 | 27.5 | 22.15066
5 | 10 | 5 | 0 | 20 | 0 | 55 | 5 | 38.4 | 32.32219
5 | 10 | 0 | 0 | 5 | 0 | 55 | 25 | 26 | 26.07038
0 | 30 | 0 | 0 | 30 | 0 | 35 | 5 | 20 | 20.41792
5 | 20 | 5 | 0 | 25 | 0 | 45 | 0 | 24.6 | 24.42028
0 | 5 | 10 | 0 | 30 | 0 | 50 | 5 | 23.4 | 21.75953
4 | 0 | 12 | 4 | 4 | 16 | 52 | 8 | 55.7 | 49.06275
4 | 4 | 4 | 8 | 28 | 16 | 32 | 4 | 46.3 | 36.55069
0 | 15 | 20 | 0 | 5 | 0 | 45 | 15 | 31 | 32.52377
0 | 5 | 10 | 0 | 10 | 0 | 55 | 20 | 26.7 | 29.50134
4 | 0 | 8 | 4 | 24 | 12 | 44 | 4 | 49 | 33.60171
0 | 30 | 10 | 0 | 15 | 0 | 30 | 15 | 33.8 | 30.39887
0 | 65 | 15 | 0 | 0 | 0 | 10 | 10 | 22 | 23.00663
4 | 8 | 0 | 12 | 20 | 8 | 48 | 0 | 42.1 | 41.30617
0 | 25 | 15 | 0 | 5 | 0 | 35 | 20 | 31.8 | 32.17211
0 | 20 | 8 | 4 | 0 | 20 | 44 | 4 | 41 | 40.52674
0 | 10 | 5 | 0 | 35 | 0 | 35 | 15 | 29.7 | 29.15918
4 | 12 | 8 | 4 | 16 | 8 | 48 | 0 | 47.1 | 41.89246
0 | 25 | 5 | 0 | 10 | 0 | 35 | 25 | 37 | 37.89101
0 | 20 | 4 | 0 | 4 | 4 | 48 | 20 | 46.5 | 43.12629
0 | 35 | 15 | 0 | 10 | 0 | 25 | 15 | 30 | 31.34485
0 | 35 | 25 | 0 | 5 | 0 | 30 | 5 | 20.5 | 23.6445
4 | 16 | 0 | 4 | 12 | 8 | 52 | 4 | 44.8 | 42.21714
0 | 40 | 5 | 0 | 15 | 0 | 15 | 25 | 24 | 24.52317
0 | 45 | 15 | 0 | 10 | 0 | 15 | 15 | 29.1 | 28.85972
0 | 20 | 20 | 0 | 15 | 0 | 30 | 15 | 31 | 30.01012
0 | 40 | 20 | 0 | 5 | 0 | 30 | 5 | 26.2 | 26.584
4 | 12 | 0 | 12 | 20 | 8 | 44 | 0 | 42.4 | 41.27809
0 | 10 | 10 | 0 | 25 | 0 | 50 | 5 | 14.2 | 18.26157
0 | 35 | 15 | 0 | 5 | 0 | 20 | 25 | 0 | 2.421321
0 | 15 | 20 | 0 | 15 | 0 | 40 | 10 | 32 | 28.45214
4 | 12 | 4 | 4 | 20 | 16 | 32 | 8 | 51.8 | 43.5229
4 | 8 | 0 | 0 | 4 | 8 | 52 | 24 | 48.4 | 43.61535
5 | 0 | 5 | 0 | 25 | 0 | 60 | 5 | 40.1 | 32.82439
0 | 25 | 10 | 0 | 5 | 0 | 35 | 25 | 29.9 | 31.12416
4 | 8 | 12 | 4 | 4 | 24 | 40 | 4 | 54.6 | 53.05745
0 | 25 | 10 | 0 | 20 | 0 | 40 | 5 | 19.5 | 17.64095
0 | 5 | 0 | 0 | 75 | 0 | 20 | 0 | 3.6 | 1.673349
0 | 45 | 5 | 0 | 15 | 0 | 25 | 10 | 26.6 | 25.64249
0 | 25 | 0 | 0 | 35 | 0 | 35 | 5 | 20 | 18.34967
4 | 0 | 12 | 16 | 4 | 12 | 52 | 0 | 51.5 | 49.47085
0 | 55 | 10 | 0 | 10 | 0 | 15 | 10 | 24.9 | 27.06763
0 | 16 | 8 | 4 | 16 | 20 | 36 | 0 | 41.4 | 41.80676
4 | 12 | 8 | 0 | 8 | 8 | 56 | 4 | 47.8 | 43.24895
0 | 30 | 5 | 0 | 30 | 0 | 20 | 15 | 22.1 | 19.46517
0 | 35 | 20 | 0 | 10 | 0 | 15 | 20 | 0 | 2.30022
0 | 20 | 10 | 0 | 10 | 0 | 45 | 15 | 34 | 32.00826
0 | 5 | 5 | 0 | 30 | 0 | 45 | 15 | 34 | 30.84369
4 | 0 | 4 | 4 | 16 | 12 | 56 | 4 | 42 | 42.84562
5 | 5 | 5 | 0 | 20 | 0 | 50 | 15 | 29.1 | 27.60784
0 | 4 | 8 | 4 | 16 | 20 | 44 | 4 | 46.7 | 43.3638
0 | 15 | 15 | 0 | 15 | 0 | 40 | 15 | 30 | 30.02872
0 | 12 | 4 | 0 | 4 | 16 | 40 | 24 | 39.6 | 44.09107
0 | 30 | 0 | 0 | 15 | 0 | 50 | 5 | 22 | 22.32745
0 | 20 | 15 | 0 | 0 | 0 | 35 | 30 | 0 | 1.224832
0 | 10 | 20 | 0 | 5 | 0 | 60 | 5 | 22.4 | 22.47803
0 | 20 | 10 | 0 | 5 | 0 | 40 | 25 | 32 | 32.94738
0 | 30 | 10 | 0 | 10 | 0 | 30 | 20 | 31 | 32.072
0 | 0 | 8 | 4 | 16 | 12 | 52 | 8 | 43.5 | 43.8896
0 | 30 | 20 | 0 | 5 | 0 | 40 | 5 | 24.4 | 23.37043
0 | 5 | 5 | 0 | 30 | 0 | 55 | 5 | 23 | 22.26126
5 | 5 | 0 | 0 | 40 | 0 | 45 | 5 | 34 | 26.27634
0 | 15 | 25 | 0 | 5 | 0 | 50 | 5 | 22.5 | 23.18438
4 | 12 | 4 | 4 | 12 | 16 | 36 | 12 | 48.4 | 48.14209
0 | 25 | 20 | 0 | 10 | 0 | 35 | 10 | 32.6 | 30.2979
0 | 30 | 10 | 0 | 5 | 0 | 45 | 10 | 20.8 | 28.17551
0 | 40 | 25 | 0 | 10 | 0 | 20 | 5 | 32 | 27.07457
0 | 24 | 8 | 0 | 12 | 16 | 32 | 8 | 45.4 | 41.07762
4 | 32 | 8 | 4 | 4 | 20 | 24 | 4 | 48.8 | 47.40606
0 | 20 | 10 | 0 | 0 | 0 | 45 | 25 | 36 | 34.78244
4 | 40 | 0 | 0 | 12 | 4 | 36 | 4 | 45.3 | 39.4915
0 | 25 | 5 | 0 | 10 | 0 | 50 | 10 | 28.7 | 27.21171
0 | 40 | 5 | 0 | 15 | 0 | 20 | 20 | 21 | 27.55622
0 | 16 | 0 | 4 | 20 | 20 | 28 | 12 | 38.6 | 37.37326
5 | 0 | 5 | 0 | 45 | 0 | 45 | 0 | 23.3 | 22.38412
4 | 12 | 0 | 0 | 16 | 8 | 52 | 8 | 40.6 | 40.58382

## Test Results
Al | Co | Cr | Cu | Fe | Mn | Ni | V | Actual_Elong_T (%) | Predicted_Elong_T (%)
0 | 15 | 15 | 0 | 5 | 0 | 45 | 20 | 35 | 33.26382
0 | 25 | 0 | 0 | 35 | 0 | 35 | 5 | 20 | 18.34967
0 | 24 | 8 | 0 | 12 | 16 | 32 | 8 | 45.4 | 41.07762
0 | 10 | 0 | 0 | 0 | 0 | 75 | 15 | 36 | 34.22536
0 | 45 | 5 | 0 | 15 | 0 | 25 | 10 | 26.6 | 25.64249
0 | 5 | 5 | 0 | 30 | 0 | 55 | 5 | 23 | 22.26126
4 | 12 | 8 | 4 | 16 | 8 | 48 | 0 | 47.1 | 41.89245
5 | 5 | 10 | 0 | 20 | 0 | 55 | 5 | 33.8 | 27.56417
4 | 16 | 0 | 4 | 12 | 8 | 52 | 4 | 44.8 | 42.21714
4 | 0 | 8 | 24 | 4 | 16 | 44 | 0 | 52.6 | 52.9277
5 | 15 | 5 | 0 | 5 | 0 | 65 | 5 | 16.7 | 38.6935
0 | 30 | 10 | 0 | 5 | 0 | 45 | 10 | 20.8 | 28.17551
0 | 35 | 20 | 0 | 30 | 0 | 15 | 0 | 31 | 21.08473
0 | 30 | 5 | 0 | 30 | 0 | 20 | 15 | 22.1 | 19.46517
0 | 25 | 20 | 0 | 10 | 0 | 35 | 10 | 32.6 | 30.2979
4 | 8 | 4 | 4 | 16 | 12 | 48 | 4 | 41.2 | 42.86487
0 | 25 | 10 | 0 | 25 | 0 | 35 | 5 | 20.1 | 17.79787
0 | 15 | 5 | 0 | 45 | 0 | 30 | 5 | 11.9 | 14.22492
0 | 15 | 5 | 0 | 15 | 0 | 40 | 25 | 33.7 | 35.20878
4 | 12 | 4 | 0 | 28 | 0 | 40 | 12 | 50.6 | 31.60391
0 | 5 | 10 | 0 | 10 | 0 | 55 | 20 | 26.7 | 29.50134
5 | 10 | 5 | 0 | 25 | 0 | 50 | 5 | 0 | 28.31061