## Train Results
Al | Co | Cr | Cu | Fe | Mn | Ni | V | Actual_Elong_T (%) | Predicted_Elong_T (%)
0 | 15 | 5 | 0 | 15 | 0 | 40 | 25 | 33.7 | 35.17415
0 | 15 | 5 | 0 | 20 | 0 | 40 | 20 | 37 | 36.70592
0 | 10 | 10 | 0 | 55 | 0 | 25 | 0 | 18.3 | 18.072
0 | 40 | 4 | 0 | 28 | 4 | 4 | 20 | 28.2 | 27.62462
4 | 0 | 8 | 24 | 4 | 16 | 44 | 0 | 52.6 | 55.69987
4 | 16 | 0 | 20 | 4 | 12 | 44 | 0 | 44.6 | 53.93145
0 | 10 | 5 | 0 | 5 | 0 | 50 | 30 | 25 | 28.94678
0 | 50 | 10 | 0 | 15 | 0 | 15 | 10 | 34.6 | 31.61472
0 | 15 | 5 | 0 | 45 | 0 | 30 | 5 | 11.9 | 13.6305
0 | 24 | 4 | 0 | 8 | 4 | 36 | 24 | 48.8 | 45.51677
0 | 15 | 15 | 0 | 5 | 0 | 45 | 20 | 35 | 35.33903
4 | 20 | 4 | 4 | 16 | 0 | 52 | 0 | 42 | 37.94492
0 | 45 | 10 | 0 | 20 | 0 | 15 | 10 | 25.7 | 33.67773
0 | 20 | 5 | 0 | 15 | 0 | 40 | 20 | 39 | 37.98037
0 | 10 | 0 | 0 | 0 | 0 | 75 | 15 | 36 | 33.40721
5 | 5 | 10 | 0 | 35 | 0 | 45 | 0 | 27.5 | 23.79587
5 | 10 | 5 | 0 | 20 | 0 | 55 | 5 | 38.4 | 30.1365
5 | 10 | 0 | 0 | 5 | 0 | 55 | 25 | 26 | 25.3495
0 | 30 | 0 | 0 | 30 | 0 | 35 | 5 | 20 | 22.98755
5 | 20 | 5 | 0 | 25 | 0 | 45 | 0 | 24.6 | 23.77427
0 | 5 | 10 | 0 | 30 | 0 | 50 | 5 | 23.4 | 23.16748
4 | 0 | 12 | 4 | 4 | 16 | 52 | 8 | 55.7 | 55.69995
4 | 4 | 4 | 8 | 28 | 16 | 32 | 4 | 46.3 | 55.69524
0 | 15 | 20 | 0 | 5 | 0 | 45 | 15 | 31 | 33.35905
0 | 5 | 10 | 0 | 10 | 0 | 55 | 20 | 26.7 | 29.3368
4 | 0 | 8 | 4 | 24 | 12 | 44 | 4 | 49 | 55.68056
0 | 30 | 10 | 0 | 15 | 0 | 30 | 15 | 33.8 | 31.12872
0 | 65 | 15 | 0 | 0 | 0 | 10 | 10 | 22 | 23.66874
4 | 8 | 0 | 12 | 20 | 8 | 48 | 0 | 42.1 | 40.17985
0 | 25 | 15 | 0 | 5 | 0 | 35 | 20 | 31.8 | 34.56675
0 | 20 | 8 | 4 | 0 | 20 | 44 | 4 | 41 | 42.02408
0 | 10 | 5 | 0 | 35 | 0 | 35 | 15 | 29.7 | 30.8141
4 | 12 | 8 | 4 | 16 | 8 | 48 | 0 | 47.1 | 52.11985
0 | 25 | 5 | 0 | 10 | 0 | 35 | 25 | 37 | 38.28964
0 | 20 | 4 | 0 | 4 | 4 | 48 | 20 | 46.5 | 43.0597
0 | 35 | 15 | 0 | 10 | 0 | 25 | 15 | 30 | 32.47089
0 | 35 | 25 | 0 | 5 | 0 | 30 | 5 | 20.5 | 24.60506
4 | 16 | 0 | 4 | 12 | 8 | 52 | 4 | 44.8 | 41.20769
0 | 40 | 5 | 0 | 15 | 0 | 15 | 25 | 24 | 25.64136
0 | 45 | 15 | 0 | 10 | 0 | 15 | 15 | 29.1 | 30.21864
0 | 20 | 20 | 0 | 15 | 0 | 30 | 15 | 31 | 30.49285
0 | 40 | 20 | 0 | 5 | 0 | 30 | 5 | 26.2 | 26.88658
4 | 12 | 0 | 12 | 20 | 8 | 44 | 0 | 42.4 | 40.63883
0 | 10 | 10 | 0 | 25 | 0 | 50 | 5 | 14.2 | 21.60348
0 | 35 | 15 | 0 | 5 | 0 | 20 | 25 | 0 | 5.405887
0 | 15 | 20 | 0 | 15 | 0 | 40 | 10 | 32 | 27.98454
4 | 12 | 4 | 4 | 20 | 16 | 32 | 8 | 51.8 | 55.6902
4 | 8 | 0 | 0 | 4 | 8 | 52 | 24 | 48.4 | 39.77766
5 | 0 | 5 | 0 | 25 | 0 | 60 | 5 | 40.1 | 30.47941
0 | 25 | 10 | 0 | 5 | 0 | 35 | 25 | 29.9 | 32.44203
4 | 8 | 12 | 4 | 4 | 24 | 40 | 4 | 54.6 | 55.7
0 | 25 | 10 | 0 | 20 | 0 | 40 | 5 | 19.5 | 19.68005
0 | 5 | 0 | 0 | 75 | 0 | 20 | 0 | 3.6 | 0.7028045
0 | 45 | 5 | 0 | 15 | 0 | 25 | 10 | 26.6 | 24.72417
0 | 25 | 0 | 0 | 35 | 0 | 35 | 5 | 20 | 21.54889
4 | 0 | 12 | 16 | 4 | 12 | 52 | 0 | 51.5 | 55.69939
0 | 55 | 10 | 0 | 10 | 0 | 15 | 10 | 24.9 | 26.63124
0 | 16 | 8 | 4 | 16 | 20 | 36 | 0 | 41.4 | 45.21273
4 | 12 | 8 | 0 | 8 | 8 | 56 | 4 | 47.8 | 46.71066
0 | 30 | 5 | 0 | 30 | 0 | 20 | 15 | 22.1 | 23.04828
0 | 35 | 20 | 0 | 10 | 0 | 15 | 20 | 0 | 4.286501
0 | 20 | 10 | 0 | 10 | 0 | 45 | 15 | 34 | 33.81506
0 | 5 | 5 | 0 | 30 | 0 | 45 | 15 | 34 | 30.49006
4 | 0 | 4 | 4 | 16 | 12 | 56 | 4 | 42 | 43.15982
5 | 5 | 5 | 0 | 20 | 0 | 50 | 15 | 29.1 | 25.28645
0 | 4 | 8 | 4 | 16 | 20 | 44 | 4 | 46.7 | 45.50302
0 | 15 | 15 | 0 | 15 | 0 | 40 | 15 | 30 | 32.68018
0 | 12 | 4 | 0 | 4 | 16 | 40 | 24 | 39.6 | 41.55529
0 | 30 | 0 | 0 | 15 | 0 | 50 | 5 | 22 | 22.58284
0 | 20 | 15 | 0 | 0 | 0 | 35 | 30 | 0 | 3.645635
0 | 10 | 20 | 0 | 5 | 0 | 60 | 5 | 22.4 | 22.61522
0 | 20 | 10 | 0 | 5 | 0 | 40 | 25 | 32 | 33.99814
0 | 30 | 10 | 0 | 10 | 0 | 30 | 20 | 31 | 33.11127
0 | 0 | 8 | 4 | 16 | 12 | 52 | 8 | 43.5 | 45.34795
0 | 30 | 20 | 0 | 5 | 0 | 40 | 5 | 24.4 | 23.41271
0 | 5 | 5 | 0 | 30 | 0 | 55 | 5 | 23 | 23.21958
5 | 5 | 0 | 0 | 40 | 0 | 45 | 5 | 34 | 24.40077
0 | 15 | 25 | 0 | 5 | 0 | 50 | 5 | 22.5 | 22.63676
4 | 12 | 4 | 4 | 12 | 16 | 36 | 12 | 48.4 | 55.68995
0 | 25 | 20 | 0 | 10 | 0 | 35 | 10 | 32.6 | 29.05315
0 | 30 | 10 | 0 | 5 | 0 | 45 | 10 | 20.8 | 26.13296
0 | 40 | 25 | 0 | 10 | 0 | 20 | 5 | 32 | 29.82737
0 | 24 | 8 | 0 | 12 | 16 | 32 | 8 | 45.4 | 43.66119
4 | 32 | 8 | 4 | 4 | 20 | 24 | 4 | 48.8 | 55.6991
0 | 20 | 10 | 0 | 0 | 0 | 45 | 25 | 36 | 35.6945
4 | 40 | 0 | 0 | 12 | 4 | 36 | 4 | 45.3 | 36.62442
0 | 25 | 5 | 0 | 10 | 0 | 50 | 10 | 28.7 | 26.72779
0 | 40 | 5 | 0 | 15 | 0 | 20 | 20 | 21 | 26.27924
0 | 16 | 0 | 4 | 20 | 20 | 28 | 12 | 38.6 | 37.04981
5 | 0 | 5 | 0 | 45 | 0 | 45 | 0 | 23.3 | 22.04061
4 | 12 | 0 | 0 | 16 | 8 | 52 | 8 | 40.6 | 38.31227

## Test Results
Al | Co | Cr | Cu | Fe | Mn | Ni | V | Actual_Elong_T (%) | Predicted_Elong_T (%)
0 | 15 | 15 | 0 | 5 | 0 | 45 | 20 | 35 | 35.33903
0 | 25 | 0 | 0 | 35 | 0 | 35 | 5 | 20 | 21.54889
0 | 24 | 8 | 0 | 12 | 16 | 32 | 8 | 45.4 | 43.66119
0 | 10 | 0 | 0 | 0 | 0 | 75 | 15 | 36 | 33.40721
0 | 45 | 5 | 0 | 15 | 0 | 25 | 10 | 26.6 | 24.72417
0 | 5 | 5 | 0 | 30 | 0 | 55 | 5 | 23 | 23.21958
4 | 12 | 8 | 4 | 16 | 8 | 48 | 0 | 47.1 | 52.11985
5 | 5 | 10 | 0 | 20 | 0 | 55 | 5 | 33.8 | 25.4695
4 | 16 | 0 | 4 | 12 | 8 | 52 | 4 | 44.8 | 41.20769
4 | 0 | 8 | 24 | 4 | 16 | 44 | 0 | 52.6 | 55.69987
5 | 15 | 5 | 0 | 5 | 0 | 65 | 5 | 16.7 | 39.3191
0 | 30 | 10 | 0 | 5 | 0 | 45 | 10 | 20.8 | 26.13296
0 | 35 | 20 | 0 | 30 | 0 | 15 | 0 | 31 | 28.11317
0 | 30 | 5 | 0 | 30 | 0 | 20 | 15 | 22.1 | 23.04828
0 | 25 | 20 | 0 | 10 | 0 | 35 | 10 | 32.6 | 29.05315
4 | 8 | 4 | 4 | 16 | 12 | 48 | 4 | 41.2 | 50.94736
0 | 25 | 10 | 0 | 25 | 0 | 35 | 5 | 20.1 | 19.99956
0 | 15 | 5 | 0 | 45 | 0 | 30 | 5 | 11.9 | 13.6305
0 | 15 | 5 | 0 | 15 | 0 | 40 | 25 | 33.7 | 35.17415
4 | 12 | 4 | 0 | 28 | 0 | 40 | 12 | 50.6 | 29.57749
0 | 5 | 10 | 0 | 10 | 0 | 55 | 20 | 26.7 | 29.3368
5 | 10 | 5 | 0 | 25 | 0 | 50 | 5 | 0 | 25.65304