## Train Results
Al | Co | Cr | Cu | Fe | Mn | Ni | V | Actual_Elong_T (%) | Predicted_Elong_T (%)
0 | 15 | 5 | 0 | 15 | 0 | 40 | 25 | 33.7 | 33.28397
0 | 15 | 5 | 0 | 20 | 0 | 40 | 20 | 37 | 34.05951
0 | 10 | 10 | 0 | 55 | 0 | 25 | 0 | 18.3 | 18.35078
0 | 40 | 4 | 0 | 28 | 4 | 4 | 20 | 28.2 | 25.48618
4 | 0 | 8 | 24 | 4 | 16 | 44 | 0 | 52.6 | 55.688
4 | 16 | 0 | 20 | 4 | 12 | 44 | 0 | 44.6 | 55.16933
0 | 10 | 5 | 0 | 5 | 0 | 50 | 30 | 25 | 26.09024
0 | 50 | 10 | 0 | 15 | 0 | 15 | 10 | 34.6 | 28.323
0 | 15 | 5 | 0 | 45 | 0 | 30 | 5 | 11.9 | 11.07785
0 | 24 | 4 | 0 | 8 | 4 | 36 | 24 | 48.8 | 41.08107
0 | 15 | 15 | 0 | 5 | 0 | 45 | 20 | 35 | 32.20163
4 | 20 | 4 | 4 | 16 | 0 | 52 | 0 | 42 | 36.68956
0 | 45 | 10 | 0 | 20 | 0 | 15 | 10 | 25.7 | 31.1486
0 | 20 | 5 | 0 | 15 | 0 | 40 | 20 | 39 | 35.29407
0 | 10 | 0 | 0 | 0 | 0 | 75 | 15 | 36 | 32.04435
5 | 5 | 10 | 0 | 35 | 0 | 45 | 0 | 27.5 | 23.66153
5 | 10 | 5 | 0 | 20 | 0 | 55 | 5 | 38.4 | 31.92781
5 | 10 | 0 | 0 | 5 | 0 | 55 | 25 | 26 | 25.93851
0 | 30 | 0 | 0 | 30 | 0 | 35 | 5 | 20 | 21.01138
5 | 20 | 5 | 0 | 25 | 0 | 45 | 0 | 24.6 | 22.79696
0 | 5 | 10 | 0 | 30 | 0 | 50 | 5 | 23.4 | 19.02218
4 | 0 | 12 | 4 | 4 | 16 | 52 | 8 | 55.7 | 53.77399
4 | 4 | 4 | 8 | 28 | 16 | 32 | 4 | 46.3 | 52.62085
0 | 15 | 20 | 0 | 5 | 0 | 45 | 15 | 31 | 30.73186
0 | 5 | 10 | 0 | 10 | 0 | 55 | 20 | 26.7 | 28.04938
4 | 0 | 8 | 4 | 24 | 12 | 44 | 4 | 49 | 45.60319
0 | 30 | 10 | 0 | 15 | 0 | 30 | 15 | 33.8 | 29.25049
0 | 65 | 15 | 0 | 0 | 0 | 10 | 10 | 22 | 22.98674
4 | 8 | 0 | 12 | 20 | 8 | 48 | 0 | 42.1 | 51.16132
0 | 25 | 15 | 0 | 5 | 0 | 35 | 20 | 31.8 | 30.66874
0 | 20 | 8 | 4 | 0 | 20 | 44 | 4 | 41 | 41.04832
0 | 10 | 5 | 0 | 35 | 0 | 35 | 15 | 29.7 | 26.2135
4 | 12 | 8 | 4 | 16 | 8 | 48 | 0 | 47.1 | 43.44584
0 | 25 | 5 | 0 | 10 | 0 | 35 | 25 | 37 | 35.70403
0 | 20 | 4 | 0 | 4 | 4 | 48 | 20 | 46.5 | 42.03681
0 | 35 | 15 | 0 | 10 | 0 | 25 | 15 | 30 | 29.72151
0 | 35 | 25 | 0 | 5 | 0 | 30 | 5 | 20.5 | 26.92943
4 | 16 | 0 | 4 | 12 | 8 | 52 | 4 | 44.8 | 42.28944
0 | 40 | 5 | 0 | 15 | 0 | 15 | 25 | 24 | 23.88305
0 | 45 | 15 | 0 | 10 | 0 | 15 | 15 | 29.1 | 28.4236
0 | 20 | 20 | 0 | 15 | 0 | 30 | 15 | 31 | 29.15619
0 | 40 | 20 | 0 | 5 | 0 | 30 | 5 | 26.2 | 28.28612
4 | 12 | 0 | 12 | 20 | 8 | 44 | 0 | 42.4 | 51.7996
0 | 10 | 10 | 0 | 25 | 0 | 50 | 5 | 14.2 | 17.04063
0 | 35 | 15 | 0 | 5 | 0 | 20 | 25 | 0 | 2.355684
0 | 15 | 20 | 0 | 15 | 0 | 40 | 10 | 32 | 27.43173
4 | 12 | 4 | 4 | 20 | 16 | 32 | 8 | 51.8 | 48.83371
4 | 8 | 0 | 0 | 4 | 8 | 52 | 24 | 48.4 | 42.81454
5 | 0 | 5 | 0 | 25 | 0 | 60 | 5 | 40.1 | 34.09521
0 | 25 | 10 | 0 | 5 | 0 | 35 | 25 | 29.9 | 30.0261
4 | 8 | 12 | 4 | 4 | 24 | 40 | 4 | 54.6 | 54.3195
0 | 25 | 10 | 0 | 20 | 0 | 40 | 5 | 19.5 | 18.65948
0 | 5 | 0 | 0 | 75 | 0 | 20 | 0 | 3.6 | 0.7492158
0 | 45 | 5 | 0 | 15 | 0 | 25 | 10 | 26.6 | 24.94889
0 | 25 | 0 | 0 | 35 | 0 | 35 | 5 | 20 | 18.88146
4 | 0 | 12 | 16 | 4 | 12 | 52 | 0 | 51.5 | 55.63304
0 | 55 | 10 | 0 | 10 | 0 | 15 | 10 | 24.9 | 24.56731
0 | 16 | 8 | 4 | 16 | 20 | 36 | 0 | 41.4 | 42.48402
4 | 12 | 8 | 0 | 8 | 8 | 56 | 4 | 47.8 | 43.49498
0 | 30 | 5 | 0 | 30 | 0 | 20 | 15 | 22.1 | 23.36051
0 | 35 | 20 | 0 | 10 | 0 | 15 | 20 | 0 | 1.212357
0 | 20 | 10 | 0 | 10 | 0 | 45 | 15 | 34 | 30.51957
0 | 5 | 5 | 0 | 30 | 0 | 45 | 15 | 34 | 30.33905
4 | 0 | 4 | 4 | 16 | 12 | 56 | 4 | 42 | 38.68951
5 | 5 | 5 | 0 | 20 | 0 | 50 | 15 | 29.1 | 27.16493
0 | 4 | 8 | 4 | 16 | 20 | 44 | 4 | 46.7 | 44.29124
0 | 15 | 15 | 0 | 15 | 0 | 40 | 15 | 30 | 29.09658
0 | 12 | 4 | 0 | 4 | 16 | 40 | 24 | 39.6 | 42.08126
0 | 30 | 0 | 0 | 15 | 0 | 50 | 5 | 22 | 21.33224
0 | 20 | 15 | 0 | 0 | 0 | 35 | 30 | 0 | 2.615208
0 | 10 | 20 | 0 | 5 | 0 | 60 | 5 | 22.4 | 22.5079
0 | 20 | 10 | 0 | 5 | 0 | 40 | 25 | 32 | 31.16158
0 | 30 | 10 | 0 | 10 | 0 | 30 | 20 | 31 | 30.93872
0 | 0 | 8 | 4 | 16 | 12 | 52 | 8 | 43.5 | 43.53241
0 | 30 | 20 | 0 | 5 | 0 | 40 | 5 | 24.4 | 24.29185
0 | 5 | 5 | 0 | 30 | 0 | 55 | 5 | 23 | 19.44365
5 | 5 | 0 | 0 | 40 | 0 | 45 | 5 | 34 | 25.62388
0 | 15 | 25 | 0 | 5 | 0 | 50 | 5 | 22.5 | 22.57338
4 | 12 | 4 | 4 | 12 | 16 | 36 | 12 | 48.4 | 49.33905
0 | 25 | 20 | 0 | 10 | 0 | 35 | 10 | 32.6 | 28.77319
0 | 30 | 10 | 0 | 5 | 0 | 45 | 10 | 20.8 | 24.22745
0 | 40 | 25 | 0 | 10 | 0 | 20 | 5 | 32 | 31.8187
0 | 24 | 8 | 0 | 12 | 16 | 32 | 8 | 45.4 | 42.28707
4 | 32 | 8 | 4 | 4 | 20 | 24 | 4 | 48.8 | 48.30298
0 | 20 | 10 | 0 | 0 | 0 | 45 | 25 | 36 | 32.88259
4 | 40 | 0 | 0 | 12 | 4 | 36 | 4 | 45.3 | 38.09778
0 | 25 | 5 | 0 | 10 | 0 | 50 | 10 | 28.7 | 25.1153
0 | 40 | 5 | 0 | 15 | 0 | 20 | 20 | 21 | 24.67682
0 | 16 | 0 | 4 | 20 | 20 | 28 | 12 | 38.6 | 37.92982
5 | 0 | 5 | 0 | 45 | 0 | 45 | 0 | 23.3 | 22.72057
4 | 12 | 0 | 0 | 16 | 8 | 52 | 8 | 40.6 | 38.66727

## Test Results
Al | Co | Cr | Cu | Fe | Mn | Ni | V | Actual_Elong_T (%) | Predicted_Elong_T (%)
0 | 15 | 15 | 0 | 5 | 0 | 45 | 20 | 35 | 32.20163
0 | 25 | 0 | 0 | 35 | 0 | 35 | 5 | 20 | 18.88146
0 | 24 | 8 | 0 | 12 | 16 | 32 | 8 | 45.4 | 42.28707
0 | 10 | 0 | 0 | 0 | 0 | 75 | 15 | 36 | 32.04435
0 | 45 | 5 | 0 | 15 | 0 | 25 | 10 | 26.6 | 24.94888
0 | 5 | 5 | 0 | 30 | 0 | 55 | 5 | 23 | 19.44365
4 | 12 | 8 | 4 | 16 | 8 | 48 | 0 | 47.1 | 43.44584
5 | 5 | 10 | 0 | 20 | 0 | 55 | 5 | 33.8 | 28.626
4 | 16 | 0 | 4 | 12 | 8 | 52 | 4 | 44.8 | 42.28944
4 | 0 | 8 | 24 | 4 | 16 | 44 | 0 | 52.6 | 55.688
5 | 15 | 5 | 0 | 5 | 0 | 65 | 5 | 16.7 | 37.42634
0 | 30 | 10 | 0 | 5 | 0 | 45 | 10 | 20.8 | 24.22745
0 | 35 | 20 | 0 | 30 | 0 | 15 | 0 | 31 | 28.96434
0 | 30 | 5 | 0 | 30 | 0 | 20 | 15 | 22.1 | 23.36051
0 | 25 | 20 | 0 | 10 | 0 | 35 | 10 | 32.6 | 28.77319
4 | 8 | 4 | 4 | 16 | 12 | 48 | 4 | 41.2 | 40.51065
0 | 25 | 10 | 0 | 25 | 0 | 35 | 5 | 20.1 | 18.43566
0 | 15 | 5 | 0 | 45 | 0 | 30 | 5 | 11.9 | 11.07785
0 | 15 | 5 | 0 | 15 | 0 | 40 | 25 | 33.7 | 33.28397
4 | 12 | 4 | 0 | 28 | 0 | 40 | 12 | 50.6 | 30.08958
0 | 5 | 10 | 0 | 10 | 0 | 55 | 20 | 26.7 | 28.04938
5 | 10 | 5 | 0 | 25 | 0 | 50 | 5 | 0 | 27.75431