## Train Results
Al | Co | Cr | Cu | Fe | Mn | Ni | V | Actual_Elong_T (%) | Predicted_Elong_T (%)
0 | 15 | 5 | 0 | 15 | 0 | 40 | 25 | 33.7 | 36.25757
0 | 15 | 5 | 0 | 20 | 0 | 40 | 20 | 37 | 35.71543
0 | 10 | 10 | 0 | 55 | 0 | 25 | 0 | 18.3 | 20.9555
0 | 40 | 4 | 0 | 28 | 4 | 4 | 20 | 28.2 | 28.93768
4 | 0 | 8 | 24 | 4 | 16 | 44 | 0 | 52.6 | 53.78782
4 | 16 | 0 | 20 | 4 | 12 | 44 | 0 | 44.6 | 40.48702
0 | 10 | 5 | 0 | 5 | 0 | 50 | 30 | 25 | 32.5087
0 | 50 | 10 | 0 | 15 | 0 | 15 | 10 | 34.6 | 29.49274
0 | 15 | 5 | 0 | 45 | 0 | 30 | 5 | 11.9 | 15.84559
0 | 24 | 4 | 0 | 8 | 4 | 36 | 24 | 48.8 | 43.98334
0 | 15 | 15 | 0 | 5 | 0 | 45 | 20 | 35 | 33.87723
4 | 20 | 4 | 4 | 16 | 0 | 52 | 0 | 42 | 38.04513
0 | 45 | 10 | 0 | 20 | 0 | 15 | 10 | 25.7 | 30.4846
0 | 20 | 5 | 0 | 15 | 0 | 40 | 20 | 39 | 36.57704
0 | 10 | 0 | 0 | 0 | 0 | 75 | 15 | 36 | 34.58424
5 | 5 | 10 | 0 | 35 | 0 | 45 | 0 | 27.5 | 25.27512
5 | 10 | 5 | 0 | 20 | 0 | 55 | 5 | 38.4 | 33.88849
5 | 10 | 0 | 0 | 5 | 0 | 55 | 25 | 26 | 30.29236
0 | 30 | 0 | 0 | 30 | 0 | 35 | 5 | 20 | 23.34558
5 | 20 | 5 | 0 | 25 | 0 | 45 | 0 | 24.6 | 26.28026
0 | 5 | 10 | 0 | 30 | 0 | 50 | 5 | 23.4 | 23.91053
4 | 0 | 12 | 4 | 4 | 16 | 52 | 8 | 55.7 | 54.42417
4 | 4 | 4 | 8 | 28 | 16 | 32 | 4 | 46.3 | 46.69895
0 | 15 | 20 | 0 | 5 | 0 | 45 | 15 | 31 | 32.91887
0 | 5 | 10 | 0 | 10 | 0 | 55 | 20 | 26.7 | 30.8454
4 | 0 | 8 | 4 | 24 | 12 | 44 | 4 | 49 | 40.16902
0 | 30 | 10 | 0 | 15 | 0 | 30 | 15 | 33.8 | 30.85555
0 | 65 | 15 | 0 | 0 | 0 | 10 | 10 | 22 | 24.51501
4 | 8 | 0 | 12 | 20 | 8 | 48 | 0 | 42.1 | 38.703125
0 | 25 | 15 | 0 | 5 | 0 | 35 | 20 | 31.8 | 32.55048
0 | 20 | 8 | 4 | 0 | 20 | 44 | 4 | 41 | 41.25556
0 | 10 | 5 | 0 | 35 | 0 | 35 | 15 | 29.7 | 31.73207
4 | 12 | 8 | 4 | 16 | 8 | 48 | 0 | 47.1 | 40.67704
0 | 25 | 5 | 0 | 10 | 0 | 35 | 25 | 37 | 38.09566
0 | 20 | 4 | 0 | 4 | 4 | 48 | 20 | 46.5 | 42.63218
0 | 35 | 15 | 0 | 10 | 0 | 25 | 15 | 30 | 31.64438
0 | 35 | 25 | 0 | 5 | 0 | 30 | 5 | 20.5 | 25.59862
4 | 16 | 0 | 4 | 12 | 8 | 52 | 4 | 44.8 | 40.50562
0 | 40 | 5 | 0 | 15 | 0 | 15 | 25 | 24 | 27.83335
0 | 45 | 15 | 0 | 10 | 0 | 15 | 15 | 29.1 | 29.86047
0 | 20 | 20 | 0 | 15 | 0 | 30 | 15 | 31 | 31.67482
0 | 40 | 20 | 0 | 5 | 0 | 30 | 5 | 26.2 | 27.41078
4 | 12 | 0 | 12 | 20 | 8 | 44 | 0 | 42.4 | 38.54814
0 | 10 | 10 | 0 | 25 | 0 | 50 | 5 | 14.2 | 21.39222
0 | 35 | 15 | 0 | 5 | 0 | 20 | 25 | 0 | 10.41534
0 | 15 | 20 | 0 | 15 | 0 | 40 | 10 | 32 | 30.22392
4 | 12 | 4 | 4 | 20 | 16 | 32 | 8 | 51.8 | 49.81418
4 | 8 | 0 | 0 | 4 | 8 | 52 | 24 | 48.4 | 44.1423
5 | 0 | 5 | 0 | 25 | 0 | 60 | 5 | 40.1 | 34.35725
0 | 25 | 10 | 0 | 5 | 0 | 35 | 25 | 29.9 | 33.53082
4 | 8 | 12 | 4 | 4 | 24 | 40 | 4 | 54.6 | 55.416
0 | 25 | 10 | 0 | 20 | 0 | 40 | 5 | 19.5 | 19.39714
0 | 5 | 0 | 0 | 75 | 0 | 20 | 0 | 3.6 | 4.560727
0 | 45 | 5 | 0 | 15 | 0 | 25 | 10 | 26.6 | 25.63445
0 | 25 | 0 | 0 | 35 | 0 | 35 | 5 | 20 | 22.15711
4 | 0 | 12 | 16 | 4 | 12 | 52 | 0 | 51.5 | 52.45181
0 | 55 | 10 | 0 | 10 | 0 | 15 | 10 | 24.9 | 27.07369
0 | 16 | 8 | 4 | 16 | 20 | 36 | 0 | 41.4 | 41.32959
4 | 12 | 8 | 0 | 8 | 8 | 56 | 4 | 47.8 | 43.86031
0 | 30 | 5 | 0 | 30 | 0 | 20 | 15 | 22.1 | 25.63039
0 | 35 | 20 | 0 | 10 | 0 | 15 | 20 | 0 | 7.864582
0 | 20 | 10 | 0 | 10 | 0 | 45 | 15 | 34 | 32.53564
0 | 5 | 5 | 0 | 30 | 0 | 45 | 15 | 34 | 32.47153
4 | 0 | 4 | 4 | 16 | 12 | 56 | 4 | 42 | 41.74458
5 | 5 | 5 | 0 | 20 | 0 | 50 | 15 | 29.1 | 31.43228
0 | 4 | 8 | 4 | 16 | 20 | 44 | 4 | 46.7 | 43.09628
0 | 15 | 15 | 0 | 15 | 0 | 40 | 15 | 30 | 30.92919
0 | 12 | 4 | 0 | 4 | 16 | 40 | 24 | 39.6 | 42.13786
0 | 30 | 0 | 0 | 15 | 0 | 50 | 5 | 22 | 23.27805
0 | 20 | 15 | 0 | 0 | 0 | 35 | 30 | 0 | 7.288411
0 | 10 | 20 | 0 | 5 | 0 | 60 | 5 | 22.4 | 25.23909
0 | 20 | 10 | 0 | 5 | 0 | 40 | 25 | 32 | 34.0719
0 | 30 | 10 | 0 | 10 | 0 | 30 | 20 | 31 | 32.80365
0 | 0 | 8 | 4 | 16 | 12 | 52 | 8 | 43.5 | 42.34972
0 | 30 | 20 | 0 | 5 | 0 | 40 | 5 | 24.4 | 25.92449
0 | 5 | 5 | 0 | 30 | 0 | 55 | 5 | 23 | 22.38584
5 | 5 | 0 | 0 | 40 | 0 | 45 | 5 | 34 | 29.08931
0 | 15 | 25 | 0 | 5 | 0 | 50 | 5 | 22.5 | 25.49518
4 | 12 | 4 | 4 | 12 | 16 | 36 | 12 | 48.4 | 49.71775
0 | 25 | 20 | 0 | 10 | 0 | 35 | 10 | 32.6 | 30.73848
0 | 30 | 10 | 0 | 5 | 0 | 45 | 10 | 20.8 | 26.06353
0 | 40 | 25 | 0 | 10 | 0 | 20 | 5 | 32 | 29.26171
0 | 24 | 8 | 0 | 12 | 16 | 32 | 8 | 45.4 | 41.20436
4 | 32 | 8 | 4 | 4 | 20 | 24 | 4 | 48.8 | 54.27544
0 | 20 | 10 | 0 | 0 | 0 | 45 | 25 | 36 | 35.49252
4 | 40 | 0 | 0 | 12 | 4 | 36 | 4 | 45.3 | 40.51208
0 | 25 | 5 | 0 | 10 | 0 | 50 | 10 | 28.7 | 26.96148
0 | 40 | 5 | 0 | 15 | 0 | 20 | 20 | 21 | 29.23046
0 | 16 | 0 | 4 | 20 | 20 | 28 | 12 | 38.6 | 37.54879
5 | 0 | 5 | 0 | 45 | 0 | 45 | 0 | 23.3 | 25.48497
4 | 12 | 0 | 0 | 16 | 8 | 52 | 8 | 40.6 | 38.29134

## Test Results
Al | Co | Cr | Cu | Fe | Mn | Ni | V | Actual_Elong_T (%) | Predicted_Elong_T (%)
0 | 15 | 15 | 0 | 5 | 0 | 45 | 20 | 35 | 33.87723
0 | 25 | 0 | 0 | 35 | 0 | 35 | 5 | 20 | 22.15711
0 | 24 | 8 | 0 | 12 | 16 | 32 | 8 | 45.4 | 41.20436
0 | 10 | 0 | 0 | 0 | 0 | 75 | 15 | 36 | 34.58424
0 | 45 | 5 | 0 | 15 | 0 | 25 | 10 | 26.6 | 25.63445
0 | 5 | 5 | 0 | 30 | 0 | 55 | 5 | 23 | 22.38584
4 | 12 | 8 | 4 | 16 | 8 | 48 | 0 | 47.1 | 40.67704
5 | 5 | 10 | 0 | 20 | 0 | 55 | 5 | 33.8 | 30.40708
4 | 16 | 0 | 4 | 12 | 8 | 52 | 4 | 44.8 | 40.50561
4 | 0 | 8 | 24 | 4 | 16 | 44 | 0 | 52.6 | 53.78782
5 | 15 | 5 | 0 | 5 | 0 | 65 | 5 | 16.7 | 38.52819
0 | 30 | 10 | 0 | 5 | 0 | 45 | 10 | 20.8 | 26.06353
0 | 35 | 20 | 0 | 30 | 0 | 15 | 0 | 31 | 29.26242
0 | 30 | 5 | 0 | 30 | 0 | 20 | 15 | 22.1 | 25.63039
0 | 25 | 20 | 0 | 10 | 0 | 35 | 10 | 32.6 | 30.73848
4 | 8 | 4 | 4 | 16 | 12 | 48 | 4 | 41.2 | 41.45823
0 | 25 | 10 | 0 | 25 | 0 | 35 | 5 | 20.1 | 19.5872
0 | 15 | 5 | 0 | 45 | 0 | 30 | 5 | 11.9 | 15.84559
0 | 15 | 5 | 0 | 15 | 0 | 40 | 25 | 33.7 | 36.25757
4 | 12 | 4 | 0 | 28 | 0 | 40 | 12 | 50.6 | 33.87293
0 | 5 | 10 | 0 | 10 | 0 | 55 | 20 | 26.7 | 30.8454
5 | 10 | 5 | 0 | 25 | 0 | 50 | 5 | 0 | 30.29837