## Train Results
Al | Co | Cr | Cu | Fe | Mn | Ni | V | Actual_Elong_T (%) | Predicted_Elong_T (%)
0 | 15 | 5 | 0 | 15 | 0 | 40 | 25 | 33.7 | 35.47729
0 | 15 | 5 | 0 | 20 | 0 | 40 | 20 | 37 | 35.63321
0 | 10 | 10 | 0 | 55 | 0 | 25 | 0 | 18.3 | 21.48942
0 | 40 | 4 | 0 | 28 | 4 | 4 | 20 | 28.2 | 26.07651
4 | 0 | 8 | 24 | 4 | 16 | 44 | 0 | 52.6 | 52.61356
4 | 16 | 0 | 20 | 4 | 12 | 44 | 0 | 44.6 | 43.05909
0 | 10 | 5 | 0 | 5 | 0 | 50 | 30 | 25 | 32.41178
0 | 50 | 10 | 0 | 15 | 0 | 15 | 10 | 34.6 | 32.38586
0 | 15 | 5 | 0 | 45 | 0 | 30 | 5 | 11.9 | 17.30062
0 | 24 | 4 | 0 | 8 | 4 | 36 | 24 | 48.8 | 40.58173
0 | 15 | 15 | 0 | 5 | 0 | 45 | 20 | 35 | 34.11047
4 | 20 | 4 | 4 | 16 | 0 | 52 | 0 | 42 | 36.90512
0 | 45 | 10 | 0 | 20 | 0 | 15 | 10 | 25.7 | 31.99367
0 | 20 | 5 | 0 | 15 | 0 | 40 | 20 | 39 | 35.9922
0 | 10 | 0 | 0 | 0 | 0 | 75 | 15 | 36 | 35.46524
5 | 5 | 10 | 0 | 35 | 0 | 45 | 0 | 27.5 | 26.17938
5 | 10 | 5 | 0 | 20 | 0 | 55 | 5 | 38.4 | 34.11681
5 | 10 | 0 | 0 | 5 | 0 | 55 | 25 | 26 | 29.92214
0 | 30 | 0 | 0 | 30 | 0 | 35 | 5 | 20 | 23.48513
5 | 20 | 5 | 0 | 25 | 0 | 45 | 0 | 24.6 | 26.43649
0 | 5 | 10 | 0 | 30 | 0 | 50 | 5 | 23.4 | 23.62614
4 | 0 | 12 | 4 | 4 | 16 | 52 | 8 | 55.7 | 55.00432
4 | 4 | 4 | 8 | 28 | 16 | 32 | 4 | 46.3 | 50.54917
0 | 15 | 20 | 0 | 5 | 0 | 45 | 15 | 31 | 32.34795
0 | 5 | 10 | 0 | 10 | 0 | 55 | 20 | 26.7 | 31.75842
4 | 0 | 8 | 4 | 24 | 12 | 44 | 4 | 49 | 47.35025
0 | 30 | 10 | 0 | 15 | 0 | 30 | 15 | 33.8 | 31.55699
0 | 65 | 15 | 0 | 0 | 0 | 10 | 10 | 22 | 23.83278
4 | 8 | 0 | 12 | 20 | 8 | 48 | 0 | 42.1 | 39.95517
0 | 25 | 15 | 0 | 5 | 0 | 35 | 20 | 31.8 | 33.1002
0 | 20 | 8 | 4 | 0 | 20 | 44 | 4 | 41 | 42.98017
0 | 10 | 5 | 0 | 35 | 0 | 35 | 15 | 29.7 | 30.95036
4 | 12 | 8 | 4 | 16 | 8 | 48 | 0 | 47.1 | 39.77515
0 | 25 | 5 | 0 | 10 | 0 | 35 | 25 | 37 | 35.41435
0 | 20 | 4 | 0 | 4 | 4 | 48 | 20 | 46.5 | 39.81638
0 | 35 | 15 | 0 | 10 | 0 | 25 | 15 | 30 | 32.24443
0 | 35 | 25 | 0 | 5 | 0 | 30 | 5 | 20.5 | 26.92277
4 | 16 | 0 | 4 | 12 | 8 | 52 | 4 | 44.8 | 40.27372
0 | 40 | 5 | 0 | 15 | 0 | 15 | 25 | 24 | 25.08065
0 | 45 | 15 | 0 | 10 | 0 | 15 | 15 | 29.1 | 30.33756
0 | 20 | 20 | 0 | 15 | 0 | 30 | 15 | 31 | 31.82339
0 | 40 | 20 | 0 | 5 | 0 | 30 | 5 | 26.2 | 31.01635
4 | 12 | 0 | 12 | 20 | 8 | 44 | 0 | 42.4 | 39.75385
0 | 10 | 10 | 0 | 25 | 0 | 50 | 5 | 14.2 | 20.55825
0 | 35 | 15 | 0 | 5 | 0 | 20 | 25 | 0 | 7.443117
0 | 15 | 20 | 0 | 15 | 0 | 40 | 10 | 32 | 29.33823
4 | 12 | 4 | 4 | 20 | 16 | 32 | 8 | 51.8 | 52.38372
4 | 8 | 0 | 0 | 4 | 8 | 52 | 24 | 48.4 | 41.73609
5 | 0 | 5 | 0 | 25 | 0 | 60 | 5 | 40.1 | 35.09494
0 | 25 | 10 | 0 | 5 | 0 | 35 | 25 | 29.9 | 31.96775
4 | 8 | 12 | 4 | 4 | 24 | 40 | 4 | 54.6 | 55.57303
0 | 25 | 10 | 0 | 20 | 0 | 40 | 5 | 19.5 | 20.88179
0 | 5 | 0 | 0 | 75 | 0 | 20 | 0 | 3.6 | 0.8569754
0 | 45 | 5 | 0 | 15 | 0 | 25 | 10 | 26.6 | 28.78367
0 | 25 | 0 | 0 | 35 | 0 | 35 | 5 | 20 | 22.33106
4 | 0 | 12 | 16 | 4 | 12 | 52 | 0 | 51.5 | 51.35856
0 | 55 | 10 | 0 | 10 | 0 | 15 | 10 | 24.9 | 28.58793
0 | 16 | 8 | 4 | 16 | 20 | 36 | 0 | 41.4 | 42.93332
4 | 12 | 8 | 0 | 8 | 8 | 56 | 4 | 47.8 | 44.03019
0 | 30 | 5 | 0 | 30 | 0 | 20 | 15 | 22.1 | 25.82025
0 | 35 | 20 | 0 | 10 | 0 | 15 | 20 | 0 | 5.296742
0 | 20 | 10 | 0 | 10 | 0 | 45 | 15 | 34 | 33.25919
0 | 5 | 5 | 0 | 30 | 0 | 45 | 15 | 34 | 32.43618
4 | 0 | 4 | 4 | 16 | 12 | 56 | 4 | 42 | 42.43963
5 | 5 | 5 | 0 | 20 | 0 | 50 | 15 | 29.1 | 31.51121
0 | 4 | 8 | 4 | 16 | 20 | 44 | 4 | 46.7 | 43.47636
0 | 15 | 15 | 0 | 15 | 0 | 40 | 15 | 30 | 31.48285
0 | 12 | 4 | 0 | 4 | 16 | 40 | 24 | 39.6 | 40.74538
0 | 30 | 0 | 0 | 15 | 0 | 50 | 5 | 22 | 23.90981
0 | 20 | 15 | 0 | 0 | 0 | 35 | 30 | 0 | 7.474346
0 | 10 | 20 | 0 | 5 | 0 | 60 | 5 | 22.4 | 24.60098
0 | 20 | 10 | 0 | 5 | 0 | 40 | 25 | 32 | 33.39333
0 | 30 | 10 | 0 | 10 | 0 | 30 | 20 | 31 | 32.6328125
0 | 0 | 8 | 4 | 16 | 12 | 52 | 8 | 43.5 | 42.12395
0 | 30 | 20 | 0 | 5 | 0 | 40 | 5 | 24.4 | 26.28443
0 | 5 | 5 | 0 | 30 | 0 | 55 | 5 | 23 | 22.05635
5 | 5 | 0 | 0 | 40 | 0 | 45 | 5 | 34 | 30.92499
0 | 15 | 25 | 0 | 5 | 0 | 50 | 5 | 22.5 | 24.81861
4 | 12 | 4 | 4 | 12 | 16 | 36 | 12 | 48.4 | 53.41032
0 | 25 | 20 | 0 | 10 | 0 | 35 | 10 | 32.6 | 30.984
0 | 30 | 10 | 0 | 5 | 0 | 45 | 10 | 20.8 | 29.89571
0 | 40 | 25 | 0 | 10 | 0 | 20 | 5 | 32 | 31.39198
0 | 24 | 8 | 0 | 12 | 16 | 32 | 8 | 45.4 | 41.06603
4 | 32 | 8 | 4 | 4 | 20 | 24 | 4 | 48.8 | 53.91941
0 | 20 | 10 | 0 | 0 | 0 | 45 | 25 | 36 | 34.4514
4 | 40 | 0 | 0 | 12 | 4 | 36 | 4 | 45.3 | 39.06099
0 | 25 | 5 | 0 | 10 | 0 | 50 | 10 | 28.7 | 30.05515
0 | 40 | 5 | 0 | 15 | 0 | 20 | 20 | 21 | 27.40693
0 | 16 | 0 | 4 | 20 | 20 | 28 | 12 | 38.6 | 39.00126
5 | 0 | 5 | 0 | 45 | 0 | 45 | 0 | 23.3 | 26.60766
4 | 12 | 0 | 0 | 16 | 8 | 52 | 8 | 40.6 | 38.08681

## Test Results
Al | Co | Cr | Cu | Fe | Mn | Ni | V | Actual_Elong_T (%) | Predicted_Elong_T (%)
0 | 15 | 15 | 0 | 5 | 0 | 45 | 20 | 35 | 34.11047
0 | 25 | 0 | 0 | 35 | 0 | 35 | 5 | 20 | 22.33106
0 | 24 | 8 | 0 | 12 | 16 | 32 | 8 | 45.4 | 41.06603
0 | 10 | 0 | 0 | 0 | 0 | 75 | 15 | 36 | 35.46524
0 | 45 | 5 | 0 | 15 | 0 | 25 | 10 | 26.6 | 28.78367
0 | 5 | 5 | 0 | 30 | 0 | 55 | 5 | 23 | 22.05635
4 | 12 | 8 | 4 | 16 | 8 | 48 | 0 | 47.1 | 39.77515
5 | 5 | 10 | 0 | 20 | 0 | 55 | 5 | 33.8 | 30.15719
4 | 16 | 0 | 4 | 12 | 8 | 52 | 4 | 44.8 | 40.27372
4 | 0 | 8 | 24 | 4 | 16 | 44 | 0 | 52.6 | 52.61356
5 | 15 | 5 | 0 | 5 | 0 | 65 | 5 | 16.7 | 38.86371
0 | 30 | 10 | 0 | 5 | 0 | 45 | 10 | 20.8 | 29.89571
0 | 35 | 20 | 0 | 30 | 0 | 15 | 0 | 31 | 29.00678
0 | 30 | 5 | 0 | 30 | 0 | 20 | 15 | 22.1 | 25.82025
0 | 25 | 20 | 0 | 10 | 0 | 35 | 10 | 32.6 | 30.984
4 | 8 | 4 | 4 | 16 | 12 | 48 | 4 | 41.2 | 42.6797
0 | 25 | 10 | 0 | 25 | 0 | 35 | 5 | 20.1 | 20.96385
0 | 15 | 5 | 0 | 45 | 0 | 30 | 5 | 11.9 | 17.30062
0 | 15 | 5 | 0 | 15 | 0 | 40 | 25 | 33.7 | 35.47729
4 | 12 | 4 | 0 | 28 | 0 | 40 | 12 | 50.6 | 32.7531
0 | 5 | 10 | 0 | 10 | 0 | 55 | 20 | 26.7 | 31.75842
5 | 10 | 5 | 0 | 25 | 0 | 50 | 5 | 0 | 30.84846