## Train Results
Al | Co | Cr | Cu | Fe | Mn | Ni | V | Actual_Elong_T (%) | Predicted_Elong_T (%)
0 | 15 | 5 | 0 | 15 | 0 | 40 | 25 | 33.7 | 35.63387
0 | 15 | 5 | 0 | 20 | 0 | 40 | 20 | 37 | 36.18126
0 | 10 | 10 | 0 | 55 | 0 | 25 | 0 | 18.3 | 15.64844
0 | 40 | 4 | 0 | 28 | 4 | 4 | 20 | 28.2 | 29.14431
4 | 0 | 8 | 24 | 4 | 16 | 44 | 0 | 52.6 | 55.37803
4 | 16 | 0 | 20 | 4 | 12 | 44 | 0 | 44.6 | 45.35449
0 | 10 | 5 | 0 | 5 | 0 | 50 | 30 | 25 | 30.74549
0 | 50 | 10 | 0 | 15 | 0 | 15 | 10 | 34.6 | 31.29954
0 | 15 | 5 | 0 | 45 | 0 | 30 | 5 | 11.9 | 14.41722
0 | 24 | 4 | 0 | 8 | 4 | 36 | 24 | 48.8 | 45.14384
0 | 15 | 15 | 0 | 5 | 0 | 45 | 20 | 35 | 33.55758
4 | 20 | 4 | 4 | 16 | 0 | 52 | 0 | 42 | 39.44442
0 | 45 | 10 | 0 | 20 | 0 | 15 | 10 | 25.7 | 30.49774
0 | 20 | 5 | 0 | 15 | 0 | 40 | 20 | 39 | 37.35712
0 | 10 | 0 | 0 | 0 | 0 | 75 | 15 | 36 | 34.02723
5 | 5 | 10 | 0 | 35 | 0 | 45 | 0 | 27.5 | 24.66493
5 | 10 | 5 | 0 | 20 | 0 | 55 | 5 | 38.4 | 36.02505
5 | 10 | 0 | 0 | 5 | 0 | 55 | 25 | 26 | 27.13489
0 | 30 | 0 | 0 | 30 | 0 | 35 | 5 | 20 | 22.2881
5 | 20 | 5 | 0 | 25 | 0 | 45 | 0 | 24.6 | 26.4213
0 | 5 | 10 | 0 | 30 | 0 | 50 | 5 | 23.4 | 23.6293
4 | 0 | 12 | 4 | 4 | 16 | 52 | 8 | 55.7 | 55.22559
4 | 4 | 4 | 8 | 28 | 16 | 32 | 4 | 46.3 | 52.99488
0 | 15 | 20 | 0 | 5 | 0 | 45 | 15 | 31 | 32.89137
0 | 5 | 10 | 0 | 10 | 0 | 55 | 20 | 26.7 | 29.92803
4 | 0 | 8 | 4 | 24 | 12 | 44 | 4 | 49 | 49.75518
0 | 30 | 10 | 0 | 15 | 0 | 30 | 15 | 33.8 | 30.08454
0 | 65 | 15 | 0 | 0 | 0 | 10 | 10 | 22 | 24.82115
4 | 8 | 0 | 12 | 20 | 8 | 48 | 0 | 42.1 | 40.92292
0 | 25 | 15 | 0 | 5 | 0 | 35 | 20 | 31.8 | 31.00996
0 | 20 | 8 | 4 | 0 | 20 | 44 | 4 | 41 | 41.54419
0 | 10 | 5 | 0 | 35 | 0 | 35 | 15 | 29.7 | 29.01467
4 | 12 | 8 | 4 | 16 | 8 | 48 | 0 | 47.1 | 43.27363
0 | 25 | 5 | 0 | 10 | 0 | 35 | 25 | 37 | 38.06506
0 | 20 | 4 | 0 | 4 | 4 | 48 | 20 | 46.5 | 42.88696
0 | 35 | 15 | 0 | 10 | 0 | 25 | 15 | 30 | 30.98936
0 | 35 | 25 | 0 | 5 | 0 | 30 | 5 | 20.5 | 28.55404
4 | 16 | 0 | 4 | 12 | 8 | 52 | 4 | 44.8 | 42.27555
0 | 40 | 5 | 0 | 15 | 0 | 15 | 25 | 24 | 23.49175
0 | 45 | 15 | 0 | 10 | 0 | 15 | 15 | 29.1 | 28.8897
0 | 20 | 20 | 0 | 15 | 0 | 30 | 15 | 31 | 30.94794
0 | 40 | 20 | 0 | 5 | 0 | 30 | 5 | 26.2 | 30.83842
4 | 12 | 0 | 12 | 20 | 8 | 44 | 0 | 42.4 | 40.94635
0 | 10 | 10 | 0 | 25 | 0 | 50 | 5 | 14.2 | 20.33708
0 | 35 | 15 | 0 | 5 | 0 | 20 | 25 | 0 | 0.6065699
0 | 15 | 20 | 0 | 15 | 0 | 40 | 10 | 32 | 30.33657
4 | 12 | 4 | 4 | 20 | 16 | 32 | 8 | 51.8 | 54.17243
4 | 8 | 0 | 0 | 4 | 8 | 52 | 24 | 48.4 | 39.95757
5 | 0 | 5 | 0 | 25 | 0 | 60 | 5 | 40.1 | 36.5213
0 | 25 | 10 | 0 | 5 | 0 | 35 | 25 | 29.9 | 29.79525
4 | 8 | 12 | 4 | 4 | 24 | 40 | 4 | 54.6 | 55.63243
0 | 25 | 10 | 0 | 20 | 0 | 40 | 5 | 19.5 | 19.70473
0 | 5 | 0 | 0 | 75 | 0 | 20 | 0 | 3.6 | 0.5764149
0 | 45 | 5 | 0 | 15 | 0 | 25 | 10 | 26.6 | 24.93512
0 | 25 | 0 | 0 | 35 | 0 | 35 | 5 | 20 | 21.38256
4 | 0 | 12 | 16 | 4 | 12 | 52 | 0 | 51.5 | 54.65563
0 | 55 | 10 | 0 | 10 | 0 | 15 | 10 | 24.9 | 27.73422
0 | 16 | 8 | 4 | 16 | 20 | 36 | 0 | 41.4 | 42.4725
4 | 12 | 8 | 0 | 8 | 8 | 56 | 4 | 47.8 | 45.07112
0 | 30 | 5 | 0 | 30 | 0 | 20 | 15 | 22.1 | 22.36734
0 | 35 | 20 | 0 | 10 | 0 | 15 | 20 | 0 | 0.6149619
0 | 20 | 10 | 0 | 10 | 0 | 45 | 15 | 34 | 33.13271
0 | 5 | 5 | 0 | 30 | 0 | 45 | 15 | 34 | 31.97783
4 | 0 | 4 | 4 | 16 | 12 | 56 | 4 | 42 | 42.65003
5 | 5 | 5 | 0 | 20 | 0 | 50 | 15 | 29.1 | 30.91838
0 | 4 | 8 | 4 | 16 | 20 | 44 | 4 | 46.7 | 43.66214
0 | 15 | 15 | 0 | 15 | 0 | 40 | 15 | 30 | 31.51218
0 | 12 | 4 | 0 | 4 | 16 | 40 | 24 | 39.6 | 41.57912
0 | 30 | 0 | 0 | 15 | 0 | 50 | 5 | 22 | 23.61375
0 | 20 | 15 | 0 | 0 | 0 | 35 | 30 | 0 | 0.4674359
0 | 10 | 20 | 0 | 5 | 0 | 60 | 5 | 22.4 | 24.47097
0 | 20 | 10 | 0 | 5 | 0 | 40 | 25 | 32 | 32.78284
0 | 30 | 10 | 0 | 10 | 0 | 30 | 20 | 31 | 31.11203
0 | 0 | 8 | 4 | 16 | 12 | 52 | 8 | 43.5 | 43.07499
0 | 30 | 20 | 0 | 5 | 0 | 40 | 5 | 24.4 | 26.58851
0 | 5 | 5 | 0 | 30 | 0 | 55 | 5 | 23 | 23.34881
5 | 5 | 0 | 0 | 40 | 0 | 45 | 5 | 34 | 28.24178
0 | 15 | 25 | 0 | 5 | 0 | 50 | 5 | 22.5 | 25.42271
4 | 12 | 4 | 4 | 12 | 16 | 36 | 12 | 48.4 | 54.46627
0 | 25 | 20 | 0 | 10 | 0 | 35 | 10 | 32.6 | 31.7333
0 | 30 | 10 | 0 | 5 | 0 | 45 | 10 | 20.8 | 26.65705
0 | 40 | 25 | 0 | 10 | 0 | 20 | 5 | 32 | 29.22593
0 | 24 | 8 | 0 | 12 | 16 | 32 | 8 | 45.4 | 42.19105
4 | 32 | 8 | 4 | 4 | 20 | 24 | 4 | 48.8 | 55.41629
0 | 20 | 10 | 0 | 0 | 0 | 45 | 25 | 36 | 34.72063
4 | 40 | 0 | 0 | 12 | 4 | 36 | 4 | 45.3 | 42.94524
0 | 25 | 5 | 0 | 10 | 0 | 50 | 10 | 28.7 | 26.9489
0 | 40 | 5 | 0 | 15 | 0 | 20 | 20 | 21 | 24.47695
0 | 16 | 0 | 4 | 20 | 20 | 28 | 12 | 38.6 | 37.16113
5 | 0 | 5 | 0 | 45 | 0 | 45 | 0 | 23.3 | 24.18419
4 | 12 | 0 | 0 | 16 | 8 | 52 | 8 | 40.6 | 40.41049

## Test Results
Al | Co | Cr | Cu | Fe | Mn | Ni | V | Actual_Elong_T (%) | Predicted_Elong_T (%)
4 | 0 | 12 | 16 | 4 | 12 | 52 | 0 | 51.5 | 54.65563
4 | 40 | 0 | 0 | 12 | 4 | 36 | 4 | 45.3 | 42.94524
0 | 30 | 10 | 0 | 10 | 0 | 30 | 20 | 31 | 31.11203
0 | 25 | 15 | 0 | 5 | 0 | 35 | 20 | 31.8 | 31.00996
4 | 12 | 4 | 4 | 12 | 16 | 36 | 12 | 48.4 | 54.46627
0 | 15 | 25 | 0 | 5 | 0 | 50 | 5 | 22.5 | 25.42271
0 | 5 | 0 | 0 | 75 | 0 | 20 | 0 | 3.6 | 0.5764149
0 | 25 | 20 | 0 | 10 | 0 | 35 | 10 | 32.6 | 31.7333
4 | 12 | 8 | 4 | 16 | 8 | 48 | 0 | 47.1 | 43.27363
0 | 10 | 5 | 0 | 10 | 0 | 55 | 20 | 33 | 35.44496
0 | 25 | 10 | 0 | 20 | 0 | 40 | 5 | 19.5 | 19.70473
0 | 10 | 0 | 0 | 30 | 0 | 40 | 20 | 36 | 34.98349
0 | 40 | 25 | 0 | 10 | 0 | 20 | 5 | 32 | 29.22593
0 | 20 | 10 | 0 | 5 | 0 | 40 | 25 | 32 | 32.78284
0 | 5 | 15 | 0 | 5 | 0 | 70 | 5 | 28.1 | 24.40716
5 | 5 | 10 | 0 | 35 | 0 | 45 | 0 | 27.5 | 24.66493
5 | 10 | 0 | 0 | 5 | 0 | 55 | 25 | 26 | 27.13488
4 | 0 | 8 | 4 | 24 | 12 | 44 | 4 | 49 | 49.75518
0 | 4 | 8 | 4 | 16 | 20 | 44 | 4 | 46.7 | 43.66214
0 | 35 | 15 | 0 | 5 | 0 | 20 | 25 | 0 | 0.6065699
0 | 5 | 10 | 0 | 30 | 0 | 50 | 5 | 23.4 | 23.6293
0 | 20 | 8 | 4 | 0 | 20 | 44 | 4 | 41 | 41.54419
5 | 5 | 5 | 0 | 20 | 0 | 50 | 15 | 29.1 | 30.91838
0 | 65 | 15 | 0 | 0 | 0 | 10 | 10 | 22 | 24.82115