## Train Results
Al | Co | Cr | Cu | Fe | Mn | Ni | V | Actual_Elong_T (%) | Predicted_Elong_T (%)
0 | 15 | 5 | 0 | 15 | 0 | 40 | 25 | 33.7 | 35.73385
0 | 15 | 5 | 0 | 20 | 0 | 40 | 20 | 37 | 36.02411
0 | 10 | 10 | 0 | 55 | 0 | 25 | 0 | 18.3 | 18.71576
0 | 40 | 4 | 0 | 28 | 4 | 4 | 20 | 28.2 | 28.35381
4 | 0 | 8 | 24 | 4 | 16 | 44 | 0 | 52.6 | 54.58526
4 | 16 | 0 | 20 | 4 | 12 | 44 | 0 | 44.6 | 43.18711
0 | 10 | 5 | 0 | 5 | 0 | 50 | 30 | 25 | 32.81626
0 | 50 | 10 | 0 | 15 | 0 | 15 | 10 | 34.6 | 30.89897
0 | 15 | 5 | 0 | 45 | 0 | 30 | 5 | 11.9 | 15.33443
0 | 24 | 4 | 0 | 8 | 4 | 36 | 24 | 48.8 | 43.72705
0 | 15 | 15 | 0 | 5 | 0 | 45 | 20 | 35 | 34.60335
4 | 20 | 4 | 4 | 16 | 0 | 52 | 0 | 42 | 42.3659
0 | 45 | 10 | 0 | 20 | 0 | 15 | 10 | 25.7 | 30.82355
0 | 20 | 5 | 0 | 15 | 0 | 40 | 20 | 39 | 36.64985
0 | 10 | 0 | 0 | 0 | 0 | 75 | 15 | 36 | 34.2604
5 | 5 | 10 | 0 | 35 | 0 | 45 | 0 | 27.5 | 26.3344
5 | 10 | 5 | 0 | 20 | 0 | 55 | 5 | 38.4 | 39.41735
5 | 10 | 0 | 0 | 5 | 0 | 55 | 25 | 26 | 27.89441
0 | 30 | 0 | 0 | 30 | 0 | 35 | 5 | 20 | 22.22277
5 | 20 | 5 | 0 | 25 | 0 | 45 | 0 | 24.6 | 28.52413
0 | 5 | 10 | 0 | 30 | 0 | 50 | 5 | 23.4 | 23.24496
4 | 0 | 12 | 4 | 4 | 16 | 52 | 8 | 55.7 | 55.30633
4 | 4 | 4 | 8 | 28 | 16 | 32 | 4 | 46.3 | 52.97409
0 | 15 | 20 | 0 | 5 | 0 | 45 | 15 | 31 | 33.233
0 | 5 | 10 | 0 | 10 | 0 | 55 | 20 | 26.7 | 30.64772
4 | 0 | 8 | 4 | 24 | 12 | 44 | 4 | 49 | 47.45528
0 | 30 | 10 | 0 | 15 | 0 | 30 | 15 | 33.8 | 30.49923
0 | 65 | 15 | 0 | 0 | 0 | 10 | 10 | 22 | 22.59705
4 | 8 | 0 | 12 | 20 | 8 | 48 | 0 | 42.1 | 40.95031
0 | 25 | 15 | 0 | 5 | 0 | 35 | 20 | 31.8 | 32.01218
0 | 20 | 8 | 4 | 0 | 20 | 44 | 4 | 41 | 40.4461
0 | 10 | 5 | 0 | 35 | 0 | 35 | 15 | 29.7 | 28.1082
4 | 12 | 8 | 4 | 16 | 8 | 48 | 0 | 47.1 | 44.34082
0 | 25 | 5 | 0 | 10 | 0 | 35 | 25 | 37 | 37.45402
0 | 20 | 4 | 0 | 4 | 4 | 48 | 20 | 46.5 | 42.33134
0 | 35 | 15 | 0 | 10 | 0 | 25 | 15 | 30 | 31.11193
0 | 35 | 25 | 0 | 5 | 0 | 30 | 5 | 20.5 | 26.80803
4 | 16 | 0 | 4 | 12 | 8 | 52 | 4 | 44.8 | 42.24856
0 | 40 | 5 | 0 | 15 | 0 | 15 | 25 | 24 | 25.94132
0 | 45 | 15 | 0 | 10 | 0 | 15 | 15 | 29.1 | 29.34697
0 | 20 | 20 | 0 | 15 | 0 | 30 | 15 | 31 | 31.50404
0 | 40 | 20 | 0 | 5 | 0 | 30 | 5 | 26.2 | 28.14338
4 | 12 | 0 | 12 | 20 | 8 | 44 | 0 | 42.4 | 41.33911
0 | 10 | 10 | 0 | 25 | 0 | 50 | 5 | 14.2 | 19.91001
0 | 35 | 15 | 0 | 5 | 0 | 20 | 25 | 0 | 3.397306
0 | 15 | 20 | 0 | 15 | 0 | 40 | 10 | 32 | 28.80117
4 | 12 | 4 | 4 | 20 | 16 | 32 | 8 | 51.8 | 54.37906
4 | 8 | 0 | 0 | 4 | 8 | 52 | 24 | 48.4 | 44.53588
5 | 0 | 5 | 0 | 25 | 0 | 60 | 5 | 40.1 | 39.25289
0 | 25 | 10 | 0 | 5 | 0 | 35 | 25 | 29.9 | 31.83384
4 | 8 | 12 | 4 | 4 | 24 | 40 | 4 | 54.6 | 55.60722
0 | 25 | 10 | 0 | 20 | 0 | 40 | 5 | 19.5 | 20.07107
0 | 5 | 0 | 0 | 75 | 0 | 20 | 0 | 3.6 | 3.181674
0 | 45 | 5 | 0 | 15 | 0 | 25 | 10 | 26.6 | 28.21687
0 | 25 | 0 | 0 | 35 | 0 | 35 | 5 | 20 | 20.99555
4 | 0 | 12 | 16 | 4 | 12 | 52 | 0 | 51.5 | 53.81701
0 | 55 | 10 | 0 | 10 | 0 | 15 | 10 | 24.9 | 26.45335
0 | 16 | 8 | 4 | 16 | 20 | 36 | 0 | 41.4 | 41.72288
4 | 12 | 8 | 0 | 8 | 8 | 56 | 4 | 47.8 | 45.50657
0 | 30 | 5 | 0 | 30 | 0 | 20 | 15 | 22.1 | 23.57729
0 | 35 | 20 | 0 | 10 | 0 | 15 | 20 | 0 | 1.859245
0 | 20 | 10 | 0 | 10 | 0 | 45 | 15 | 34 | 33.63446
0 | 5 | 5 | 0 | 30 | 0 | 45 | 15 | 34 | 32.6152
4 | 0 | 4 | 4 | 16 | 12 | 56 | 4 | 42 | 42.08744
5 | 5 | 5 | 0 | 20 | 0 | 50 | 15 | 29.1 | 31.7684
0 | 4 | 8 | 4 | 16 | 20 | 44 | 4 | 46.7 | 42.24739
0 | 15 | 15 | 0 | 15 | 0 | 40 | 15 | 30 | 31.47992
0 | 12 | 4 | 0 | 4 | 16 | 40 | 24 | 39.6 | 39.2888
0 | 30 | 0 | 0 | 15 | 0 | 50 | 5 | 22 | 22.12498
0 | 20 | 15 | 0 | 0 | 0 | 35 | 30 | 0 | 9.264092
0 | 10 | 20 | 0 | 5 | 0 | 60 | 5 | 22.4 | 22.63875
0 | 20 | 10 | 0 | 5 | 0 | 40 | 25 | 32 | 33.45859
0 | 30 | 10 | 0 | 10 | 0 | 30 | 20 | 31 | 32.25295
0 | 0 | 8 | 4 | 16 | 12 | 52 | 8 | 43.5 | 42.29347
0 | 30 | 20 | 0 | 5 | 0 | 40 | 5 | 24.4 | 23.94668
0 | 5 | 5 | 0 | 30 | 0 | 55 | 5 | 23 | 22.29945
5 | 5 | 0 | 0 | 40 | 0 | 45 | 5 | 34 | 32.26801
0 | 15 | 25 | 0 | 5 | 0 | 50 | 5 | 22.5 | 23.66621
4 | 12 | 4 | 4 | 12 | 16 | 36 | 12 | 48.4 | 54.52893
0 | 25 | 20 | 0 | 10 | 0 | 35 | 10 | 32.6 | 29.63617
0 | 30 | 10 | 0 | 5 | 0 | 45 | 10 | 20.8 | 28.80519
0 | 40 | 25 | 0 | 10 | 0 | 20 | 5 | 32 | 29.40574
0 | 24 | 8 | 0 | 12 | 16 | 32 | 8 | 45.4 | 40.80025
4 | 32 | 8 | 4 | 4 | 20 | 24 | 4 | 48.8 | 55.21167
0 | 20 | 10 | 0 | 0 | 0 | 45 | 25 | 36 | 35.64169
4 | 40 | 0 | 0 | 12 | 4 | 36 | 4 | 45.3 | 42.14461
0 | 25 | 5 | 0 | 10 | 0 | 50 | 10 | 28.7 | 28.24315
0 | 40 | 5 | 0 | 15 | 0 | 20 | 20 | 21 | 31.59094
0 | 16 | 0 | 4 | 20 | 20 | 28 | 12 | 38.6 | 36.52237
5 | 0 | 5 | 0 | 45 | 0 | 45 | 0 | 23.3 | 26.18564
4 | 12 | 0 | 0 | 16 | 8 | 52 | 8 | 40.6 | 40.39138

## Test Results
Al | Co | Cr | Cu | Fe | Mn | Ni | V | Actual_Elong_T (%) | Predicted_Elong_T (%)
4 | 0 | 12 | 16 | 4 | 12 | 52 | 0 | 51.5 | 53.81701
4 | 40 | 0 | 0 | 12 | 4 | 36 | 4 | 45.3 | 42.14461
0 | 30 | 10 | 0 | 10 | 0 | 30 | 20 | 31 | 32.25295
0 | 25 | 15 | 0 | 5 | 0 | 35 | 20 | 31.8 | 32.01218
4 | 12 | 4 | 4 | 12 | 16 | 36 | 12 | 48.4 | 54.52893
0 | 15 | 25 | 0 | 5 | 0 | 50 | 5 | 22.5 | 23.66621
0 | 5 | 0 | 0 | 75 | 0 | 20 | 0 | 3.6 | 3.181673
0 | 25 | 20 | 0 | 10 | 0 | 35 | 10 | 32.6 | 29.63617
4 | 12 | 8 | 4 | 16 | 8 | 48 | 0 | 47.1 | 44.34082
0 | 10 | 5 | 0 | 10 | 0 | 55 | 20 | 33 | 36.03829
0 | 25 | 10 | 0 | 20 | 0 | 40 | 5 | 19.5 | 20.07108
0 | 10 | 0 | 0 | 30 | 0 | 40 | 20 | 36 | 36.17128
0 | 40 | 25 | 0 | 10 | 0 | 20 | 5 | 32 | 29.40574
0 | 20 | 10 | 0 | 5 | 0 | 40 | 25 | 32 | 33.45859
0 | 5 | 15 | 0 | 5 | 0 | 70 | 5 | 28.1 | 22.65856
5 | 5 | 10 | 0 | 35 | 0 | 45 | 0 | 27.5 | 26.3344
5 | 10 | 0 | 0 | 5 | 0 | 55 | 25 | 26 | 27.89441
4 | 0 | 8 | 4 | 24 | 12 | 44 | 4 | 49 | 47.45528
0 | 4 | 8 | 4 | 16 | 20 | 44 | 4 | 46.7 | 42.24739
0 | 35 | 15 | 0 | 5 | 0 | 20 | 25 | 0 | 3.397305
0 | 5 | 10 | 0 | 30 | 0 | 50 | 5 | 23.4 | 23.24496
0 | 20 | 8 | 4 | 0 | 20 | 44 | 4 | 41 | 40.4461
5 | 5 | 5 | 0 | 20 | 0 | 50 | 15 | 29.1 | 31.7684
0 | 65 | 15 | 0 | 0 | 0 | 10 | 10 | 22 | 22.59705