## Train Results
Al | Co | Cr | Cu | Fe | Mn | Ni | V | Actual_Elong_T (%) | Predicted_Elong_T (%)
0 | 15 | 5 | 0 | 15 | 0 | 40 | 25 | 33.7 | 34.52949
0 | 15 | 5 | 0 | 20 | 0 | 40 | 20 | 37 | 36.05961
0 | 10 | 10 | 0 | 55 | 0 | 25 | 0 | 18.3 | 21.63362
0 | 40 | 4 | 0 | 28 | 4 | 4 | 20 | 28.2 | 27.64552
4 | 0 | 8 | 24 | 4 | 16 | 44 | 0 | 52.6 | 54.7892
4 | 16 | 0 | 20 | 4 | 12 | 44 | 0 | 44.6 | 42.56783
0 | 10 | 5 | 0 | 5 | 0 | 50 | 30 | 25 | 29.18549
0 | 50 | 10 | 0 | 15 | 0 | 15 | 10 | 34.6 | 32.98065
0 | 15 | 5 | 0 | 45 | 0 | 30 | 5 | 11.9 | 19.2337
0 | 24 | 4 | 0 | 8 | 4 | 36 | 24 | 48.8 | 42.42487
0 | 15 | 15 | 0 | 5 | 0 | 45 | 20 | 35 | 33.18489
4 | 20 | 4 | 4 | 16 | 0 | 52 | 0 | 42 | 40.30178
0 | 45 | 10 | 0 | 20 | 0 | 15 | 10 | 25.7 | 33.45238
0 | 20 | 5 | 0 | 15 | 0 | 40 | 20 | 39 | 37.35897
0 | 10 | 0 | 0 | 0 | 0 | 75 | 15 | 36 | 35.41013
5 | 5 | 10 | 0 | 35 | 0 | 45 | 0 | 27.5 | 25.3532
5 | 10 | 5 | 0 | 20 | 0 | 55 | 5 | 38.4 | 38.09628
5 | 10 | 0 | 0 | 5 | 0 | 55 | 25 | 26 | 26.85039
0 | 30 | 0 | 0 | 30 | 0 | 35 | 5 | 20 | 21.47585
5 | 20 | 5 | 0 | 25 | 0 | 45 | 0 | 24.6 | 28.96218
0 | 5 | 10 | 0 | 30 | 0 | 50 | 5 | 23.4 | 23.01093
4 | 0 | 12 | 4 | 4 | 16 | 52 | 8 | 55.7 | 55.38828
4 | 4 | 4 | 8 | 28 | 16 | 32 | 4 | 46.3 | 52.04734
0 | 15 | 20 | 0 | 5 | 0 | 45 | 15 | 31 | 32.09724
0 | 5 | 10 | 0 | 10 | 0 | 55 | 20 | 26.7 | 29.21934
4 | 0 | 8 | 4 | 24 | 12 | 44 | 4 | 49 | 50.11122
0 | 30 | 10 | 0 | 15 | 0 | 30 | 15 | 33.8 | 31.83473
0 | 65 | 15 | 0 | 0 | 0 | 10 | 10 | 22 | 23.3979
4 | 8 | 0 | 12 | 20 | 8 | 48 | 0 | 42.1 | 40.6278
0 | 25 | 15 | 0 | 5 | 0 | 35 | 20 | 31.8 | 31.77824
0 | 20 | 8 | 4 | 0 | 20 | 44 | 4 | 41 | 41.41217
0 | 10 | 5 | 0 | 35 | 0 | 35 | 15 | 29.7 | 30.06727
4 | 12 | 8 | 4 | 16 | 8 | 48 | 0 | 47.1 | 42.24209
0 | 25 | 5 | 0 | 10 | 0 | 35 | 25 | 37 | 37.47304
0 | 20 | 4 | 0 | 4 | 4 | 48 | 20 | 46.5 | 41.41495
0 | 35 | 15 | 0 | 10 | 0 | 25 | 15 | 30 | 31.46766
0 | 35 | 25 | 0 | 5 | 0 | 30 | 5 | 20.5 | 28.12397
4 | 16 | 0 | 4 | 12 | 8 | 52 | 4 | 44.8 | 41.05042
0 | 40 | 5 | 0 | 15 | 0 | 15 | 25 | 24 | 25.05175
0 | 45 | 15 | 0 | 10 | 0 | 15 | 15 | 29.1 | 30.55697
0 | 20 | 20 | 0 | 15 | 0 | 30 | 15 | 31 | 30.99673
0 | 40 | 20 | 0 | 5 | 0 | 30 | 5 | 26.2 | 30.40139
4 | 12 | 0 | 12 | 20 | 8 | 44 | 0 | 42.4 | 40.79417
0 | 10 | 10 | 0 | 25 | 0 | 50 | 5 | 14.2 | 20.16868
0 | 35 | 15 | 0 | 5 | 0 | 20 | 25 | 0 | 7.597126
0 | 15 | 20 | 0 | 15 | 0 | 40 | 10 | 32 | 30.01892
4 | 12 | 4 | 4 | 20 | 16 | 32 | 8 | 51.8 | 53.25887
4 | 8 | 0 | 0 | 4 | 8 | 52 | 24 | 48.4 | 43.23424
5 | 0 | 5 | 0 | 25 | 0 | 60 | 5 | 40.1 | 37.5306
0 | 25 | 10 | 0 | 5 | 0 | 35 | 25 | 29.9 | 31.2352
4 | 8 | 12 | 4 | 4 | 24 | 40 | 4 | 54.6 | 55.64391
0 | 25 | 10 | 0 | 20 | 0 | 40 | 5 | 19.5 | 19.48171
0 | 5 | 0 | 0 | 75 | 0 | 20 | 0 | 3.6 | 2.666617
0 | 45 | 5 | 0 | 15 | 0 | 25 | 10 | 26.6 | 26.86849
0 | 25 | 0 | 0 | 35 | 0 | 35 | 5 | 20 | 21.13927
4 | 0 | 12 | 16 | 4 | 12 | 52 | 0 | 51.5 | 54.55713
0 | 55 | 10 | 0 | 10 | 0 | 15 | 10 | 24.9 | 26.01757
0 | 16 | 8 | 4 | 16 | 20 | 36 | 0 | 41.4 | 42.7002
4 | 12 | 8 | 0 | 8 | 8 | 56 | 4 | 47.8 | 43.5292
0 | 30 | 5 | 0 | 30 | 0 | 20 | 15 | 22.1 | 25.04136
0 | 35 | 20 | 0 | 10 | 0 | 15 | 20 | 0 | 5.030085
0 | 20 | 10 | 0 | 10 | 0 | 45 | 15 | 34 | 33.92061
0 | 5 | 5 | 0 | 30 | 0 | 45 | 15 | 34 | 32.23305
4 | 0 | 4 | 4 | 16 | 12 | 56 | 4 | 42 | 41.80035
5 | 5 | 5 | 0 | 20 | 0 | 50 | 15 | 29.1 | 29.24606
0 | 4 | 8 | 4 | 16 | 20 | 44 | 4 | 46.7 | 44.30882
0 | 15 | 15 | 0 | 15 | 0 | 40 | 15 | 30 | 31.31798
0 | 12 | 4 | 0 | 4 | 16 | 40 | 24 | 39.6 | 40.69798
0 | 30 | 0 | 0 | 15 | 0 | 50 | 5 | 22 | 22.82199
0 | 20 | 15 | 0 | 0 | 0 | 35 | 30 | 0 | 2.999418
0 | 10 | 20 | 0 | 5 | 0 | 60 | 5 | 22.4 | 22.92888
0 | 20 | 10 | 0 | 5 | 0 | 40 | 25 | 32 | 32.69269
0 | 30 | 10 | 0 | 10 | 0 | 30 | 20 | 31 | 32.31893
0 | 0 | 8 | 4 | 16 | 12 | 52 | 8 | 43.5 | 44.10633
0 | 30 | 20 | 0 | 5 | 0 | 40 | 5 | 24.4 | 26.05596
0 | 5 | 5 | 0 | 30 | 0 | 55 | 5 | 23 | 22.50457
5 | 5 | 0 | 0 | 40 | 0 | 45 | 5 | 34 | 31.70843
0 | 15 | 25 | 0 | 5 | 0 | 50 | 5 | 22.5 | 25.1401
4 | 12 | 4 | 4 | 12 | 16 | 36 | 12 | 48.4 | 53.62454
0 | 25 | 20 | 0 | 10 | 0 | 35 | 10 | 32.6 | 30.09902
0 | 30 | 10 | 0 | 5 | 0 | 45 | 10 | 20.8 | 29.13202
0 | 40 | 25 | 0 | 10 | 0 | 20 | 5 | 32 | 30.7582
0 | 24 | 8 | 0 | 12 | 16 | 32 | 8 | 45.4 | 42.13076
4 | 32 | 8 | 4 | 4 | 20 | 24 | 4 | 48.8 | 55.1741
0 | 20 | 10 | 0 | 0 | 0 | 45 | 25 | 36 | 34.44569
4 | 40 | 0 | 0 | 12 | 4 | 36 | 4 | 45.3 | 42.10595
0 | 25 | 5 | 0 | 10 | 0 | 50 | 10 | 28.7 | 30.51175
0 | 40 | 5 | 0 | 15 | 0 | 20 | 20 | 21 | 27.06972
0 | 16 | 0 | 4 | 20 | 20 | 28 | 12 | 38.6 | 36.78996
5 | 0 | 5 | 0 | 45 | 0 | 45 | 0 | 23.3 | 26.25727
4 | 12 | 0 | 0 | 16 | 8 | 52 | 8 | 40.6 | 39.02062

## Test Results
Al | Co | Cr | Cu | Fe | Mn | Ni | V | Actual_Elong_T (%) | Predicted_Elong_T (%)
4 | 0 | 12 | 16 | 4 | 12 | 52 | 0 | 51.5 | 54.55713
4 | 40 | 0 | 0 | 12 | 4 | 36 | 4 | 45.3 | 42.10595
0 | 30 | 10 | 0 | 10 | 0 | 30 | 20 | 31 | 32.31893
0 | 25 | 15 | 0 | 5 | 0 | 35 | 20 | 31.8 | 31.77824
4 | 12 | 4 | 4 | 12 | 16 | 36 | 12 | 48.4 | 53.62454
0 | 15 | 25 | 0 | 5 | 0 | 50 | 5 | 22.5 | 25.1401
0 | 5 | 0 | 0 | 75 | 0 | 20 | 0 | 3.6 | 2.666617
0 | 25 | 20 | 0 | 10 | 0 | 35 | 10 | 32.6 | 30.09902
4 | 12 | 8 | 4 | 16 | 8 | 48 | 0 | 47.1 | 42.24209
0 | 10 | 5 | 0 | 10 | 0 | 55 | 20 | 33 | 34.68073
0 | 25 | 10 | 0 | 20 | 0 | 40 | 5 | 19.5 | 19.48171
0 | 10 | 0 | 0 | 30 | 0 | 40 | 20 | 36 | 34.93095
0 | 40 | 25 | 0 | 10 | 0 | 20 | 5 | 32 | 30.7582
0 | 20 | 10 | 0 | 5 | 0 | 40 | 25 | 32 | 32.69269
0 | 5 | 15 | 0 | 5 | 0 | 70 | 5 | 28.1 | 22.12473
5 | 5 | 10 | 0 | 35 | 0 | 45 | 0 | 27.5 | 25.3532
5 | 10 | 0 | 0 | 5 | 0 | 55 | 25 | 26 | 26.85039
4 | 0 | 8 | 4 | 24 | 12 | 44 | 4 | 49 | 50.11122
0 | 4 | 8 | 4 | 16 | 20 | 44 | 4 | 46.7 | 44.30882
0 | 35 | 15 | 0 | 5 | 0 | 20 | 25 | 0 | 7.597128
0 | 5 | 10 | 0 | 30 | 0 | 50 | 5 | 23.4 | 23.01093
0 | 20 | 8 | 4 | 0 | 20 | 44 | 4 | 41 | 41.41217
5 | 5 | 5 | 0 | 20 | 0 | 50 | 15 | 29.1 | 29.24606
0 | 65 | 15 | 0 | 0 | 0 | 10 | 10 | 22 | 23.3979