## Train Results
Al | Co | Cr | Cu | Fe | Mn | Ni | V | Actual_Elong_T (%) | Predicted_Elong_T (%)
0 | 15 | 5 | 0 | 15 | 0 | 40 | 25 | 33.7 | 35.54366
0 | 15 | 5 | 0 | 20 | 0 | 40 | 20 | 37 | 35.99711
0 | 10 | 10 | 0 | 55 | 0 | 25 | 0 | 18.3 | 21.29048
0 | 40 | 4 | 0 | 28 | 4 | 4 | 20 | 28.2 | 28.42124
4 | 0 | 8 | 24 | 4 | 16 | 44 | 0 | 52.6 | 55.26304
4 | 16 | 0 | 20 | 4 | 12 | 44 | 0 | 44.6 | 44.4075
0 | 10 | 5 | 0 | 5 | 0 | 50 | 30 | 25 | 33.19888
0 | 50 | 10 | 0 | 15 | 0 | 15 | 10 | 34.6 | 31.15941
0 | 15 | 5 | 0 | 45 | 0 | 30 | 5 | 11.9 | 14.71688
0 | 24 | 4 | 0 | 8 | 4 | 36 | 24 | 48.8 | 43.80891
0 | 15 | 15 | 0 | 5 | 0 | 45 | 20 | 35 | 34.53973
4 | 20 | 4 | 4 | 16 | 0 | 52 | 0 | 42 | 38.54161
0 | 45 | 10 | 0 | 20 | 0 | 15 | 10 | 25.7 | 31.30064
0 | 20 | 5 | 0 | 15 | 0 | 40 | 20 | 39 | 37.35778
0 | 10 | 0 | 0 | 0 | 0 | 75 | 15 | 36 | 32.46164
5 | 5 | 10 | 0 | 35 | 0 | 45 | 0 | 27.5 | 25.83996
5 | 10 | 5 | 0 | 20 | 0 | 55 | 5 | 38.4 | 35.98002
5 | 10 | 0 | 0 | 5 | 0 | 55 | 25 | 26 | 27.55013
0 | 30 | 0 | 0 | 30 | 0 | 35 | 5 | 20 | 20.87045
5 | 20 | 5 | 0 | 25 | 0 | 45 | 0 | 24.6 | 27.49924
0 | 5 | 10 | 0 | 30 | 0 | 50 | 5 | 23.4 | 24.40145
4 | 0 | 12 | 4 | 4 | 16 | 52 | 8 | 55.7 | 55.0893
4 | 4 | 4 | 8 | 28 | 16 | 32 | 4 | 46.3 | 52.66904
0 | 15 | 20 | 0 | 5 | 0 | 45 | 15 | 31 | 33.05957
0 | 5 | 10 | 0 | 10 | 0 | 55 | 20 | 26.7 | 30.64991
4 | 0 | 8 | 4 | 24 | 12 | 44 | 4 | 49 | 48.62132
0 | 30 | 10 | 0 | 15 | 0 | 30 | 15 | 33.8 | 31.41605
0 | 65 | 15 | 0 | 0 | 0 | 10 | 10 | 22 | 22.89333
4 | 8 | 0 | 12 | 20 | 8 | 48 | 0 | 42.1 | 42.36491
0 | 25 | 15 | 0 | 5 | 0 | 35 | 20 | 31.8 | 33.13003
0 | 20 | 8 | 4 | 0 | 20 | 44 | 4 | 41 | 43.52524
0 | 10 | 5 | 0 | 35 | 0 | 35 | 15 | 29.7 | 31.55886
4 | 12 | 8 | 4 | 16 | 8 | 48 | 0 | 47.1 | 41.48916
0 | 25 | 5 | 0 | 10 | 0 | 35 | 25 | 37 | 37.63551
0 | 20 | 4 | 0 | 4 | 4 | 48 | 20 | 46.5 | 43.14866
0 | 35 | 15 | 0 | 10 | 0 | 25 | 15 | 30 | 32.47711
0 | 35 | 25 | 0 | 5 | 0 | 30 | 5 | 20.5 | 26.97603
4 | 16 | 0 | 4 | 12 | 8 | 52 | 4 | 44.8 | 42.36847
0 | 40 | 5 | 0 | 15 | 0 | 15 | 25 | 24 | 26.7667
0 | 45 | 15 | 0 | 10 | 0 | 15 | 15 | 29.1 | 30.64299
0 | 20 | 20 | 0 | 15 | 0 | 30 | 15 | 31 | 31.93492
0 | 40 | 20 | 0 | 5 | 0 | 30 | 5 | 26.2 | 27.99277
4 | 12 | 0 | 12 | 20 | 8 | 44 | 0 | 42.4 | 42.276
0 | 10 | 10 | 0 | 25 | 0 | 50 | 5 | 14.2 | 20.9844
0 | 35 | 15 | 0 | 5 | 0 | 20 | 25 | 0 | 1.182719
0 | 15 | 20 | 0 | 15 | 0 | 40 | 10 | 32 | 30.51802
4 | 12 | 4 | 4 | 20 | 16 | 32 | 8 | 51.8 | 52.97212
4 | 8 | 0 | 0 | 4 | 8 | 52 | 24 | 48.4 | 41.13259
5 | 0 | 5 | 0 | 25 | 0 | 60 | 5 | 40.1 | 37.27303
0 | 25 | 10 | 0 | 5 | 0 | 35 | 25 | 29.9 | 31.41582
4 | 8 | 12 | 4 | 4 | 24 | 40 | 4 | 54.6 | 55.42455
0 | 25 | 10 | 0 | 20 | 0 | 40 | 5 | 19.5 | 20.5622
0 | 5 | 0 | 0 | 75 | 0 | 20 | 0 | 3.6 | 1.047251
0 | 45 | 5 | 0 | 15 | 0 | 25 | 10 | 26.6 | 25.93429
0 | 25 | 0 | 0 | 35 | 0 | 35 | 5 | 20 | 16.67083
4 | 0 | 12 | 16 | 4 | 12 | 52 | 0 | 51.5 | 55.00763
0 | 55 | 10 | 0 | 10 | 0 | 15 | 10 | 24.9 | 26.34183
0 | 16 | 8 | 4 | 16 | 20 | 36 | 0 | 41.4 | 44.46513
4 | 12 | 8 | 0 | 8 | 8 | 56 | 4 | 47.8 | 43.52826
0 | 30 | 5 | 0 | 30 | 0 | 20 | 15 | 22.1 | 27.78058
0 | 35 | 20 | 0 | 10 | 0 | 15 | 20 | 0 | 1.660489
0 | 20 | 10 | 0 | 10 | 0 | 45 | 15 | 34 | 32.54452
0 | 5 | 5 | 0 | 30 | 0 | 45 | 15 | 34 | 32.08718
4 | 0 | 4 | 4 | 16 | 12 | 56 | 4 | 42 | 43.08236
5 | 5 | 5 | 0 | 20 | 0 | 50 | 15 | 29.1 | 30.77312
0 | 4 | 8 | 4 | 16 | 20 | 44 | 4 | 46.7 | 45.71789
0 | 15 | 15 | 0 | 15 | 0 | 40 | 15 | 30 | 32.37671
0 | 12 | 4 | 0 | 4 | 16 | 40 | 24 | 39.6 | 41.19033
0 | 30 | 0 | 0 | 15 | 0 | 50 | 5 | 22 | 22.92991
0 | 20 | 15 | 0 | 0 | 0 | 35 | 30 | 0 | 1.304281
0 | 10 | 20 | 0 | 5 | 0 | 60 | 5 | 22.4 | 24.00639
0 | 20 | 10 | 0 | 5 | 0 | 40 | 25 | 32 | 33.31675
0 | 30 | 10 | 0 | 10 | 0 | 30 | 20 | 31 | 32.98015
0 | 0 | 8 | 4 | 16 | 12 | 52 | 8 | 43.5 | 44.0832
0 | 30 | 20 | 0 | 5 | 0 | 40 | 5 | 24.4 | 24.98826
0 | 5 | 5 | 0 | 30 | 0 | 55 | 5 | 23 | 23.23993
5 | 5 | 0 | 0 | 40 | 0 | 45 | 5 | 34 | 31.29929
0 | 15 | 25 | 0 | 5 | 0 | 50 | 5 | 22.5 | 25.08927
4 | 12 | 4 | 4 | 12 | 16 | 36 | 12 | 48.4 | 53.29044
0 | 25 | 20 | 0 | 10 | 0 | 35 | 10 | 32.6 | 30.38056
0 | 30 | 10 | 0 | 5 | 0 | 45 | 10 | 20.8 | 26.20869
0 | 40 | 25 | 0 | 10 | 0 | 20 | 5 | 32 | 30.75251
0 | 24 | 8 | 0 | 12 | 16 | 32 | 8 | 45.4 | 43.67725
4 | 32 | 8 | 4 | 4 | 20 | 24 | 4 | 48.8 | 53.45638
0 | 20 | 10 | 0 | 0 | 0 | 45 | 25 | 36 | 35.37932
4 | 40 | 0 | 0 | 12 | 4 | 36 | 4 | 45.3 | 41.89644
0 | 25 | 5 | 0 | 10 | 0 | 50 | 10 | 28.7 | 25.46702
0 | 40 | 5 | 0 | 15 | 0 | 20 | 20 | 21 | 28.32618
0 | 16 | 0 | 4 | 20 | 20 | 28 | 12 | 38.6 | 38.92634
5 | 0 | 5 | 0 | 45 | 0 | 45 | 0 | 23.3 | 26.26847
4 | 12 | 0 | 0 | 16 | 8 | 52 | 8 | 40.6 | 40.46366

## Test Results
Al | Co | Cr | Cu | Fe | Mn | Ni | V | Actual_Elong_T (%) | Predicted_Elong_T (%)
4 | 0 | 12 | 16 | 4 | 12 | 52 | 0 | 51.5 | 55.00764
4 | 40 | 0 | 0 | 12 | 4 | 36 | 4 | 45.3 | 41.89644
0 | 30 | 10 | 0 | 10 | 0 | 30 | 20 | 31 | 32.98015
0 | 25 | 15 | 0 | 5 | 0 | 35 | 20 | 31.8 | 33.13003
4 | 12 | 4 | 4 | 12 | 16 | 36 | 12 | 48.4 | 53.29044
0 | 15 | 25 | 0 | 5 | 0 | 50 | 5 | 22.5 | 25.08927
0 | 5 | 0 | 0 | 75 | 0 | 20 | 0 | 3.6 | 1.047251
0 | 25 | 20 | 0 | 10 | 0 | 35 | 10 | 32.6 | 30.38056
4 | 12 | 8 | 4 | 16 | 8 | 48 | 0 | 47.1 | 41.48916
0 | 10 | 5 | 0 | 10 | 0 | 55 | 20 | 33 | 34.35394
0 | 25 | 10 | 0 | 20 | 0 | 40 | 5 | 19.5 | 20.5622
0 | 10 | 0 | 0 | 30 | 0 | 40 | 20 | 36 | 35.34354
0 | 40 | 25 | 0 | 10 | 0 | 20 | 5 | 32 | 30.75251
0 | 20 | 10 | 0 | 5 | 0 | 40 | 25 | 32 | 33.31675
0 | 5 | 15 | 0 | 5 | 0 | 70 | 5 | 28.1 | 23.24017
5 | 5 | 10 | 0 | 35 | 0 | 45 | 0 | 27.5 | 25.83996
5 | 10 | 0 | 0 | 5 | 0 | 55 | 25 | 26 | 27.55013
4 | 0 | 8 | 4 | 24 | 12 | 44 | 4 | 49 | 48.62132
0 | 4 | 8 | 4 | 16 | 20 | 44 | 4 | 46.7 | 45.71789
0 | 35 | 15 | 0 | 5 | 0 | 20 | 25 | 0 | 1.182719
0 | 5 | 10 | 0 | 30 | 0 | 50 | 5 | 23.4 | 24.40145
0 | 20 | 8 | 4 | 0 | 20 | 44 | 4 | 41 | 43.52524
5 | 5 | 5 | 0 | 20 | 0 | 50 | 15 | 29.1 | 30.77312
0 | 65 | 15 | 0 | 0 | 0 | 10 | 10 | 22 | 22.89333