## Train Results
Al | Co | Cr | Cu | Fe | Mn | Ni | V | Actual_Elong_T (%) | Predicted_Elong_T (%)
0 | 15 | 5 | 0 | 15 | 0 | 40 | 25 | 33.7 | 36.05814
0 | 15 | 5 | 0 | 20 | 0 | 40 | 20 | 37 | 35.77882
0 | 10 | 10 | 0 | 55 | 0 | 25 | 0 | 18.3 | 15.9917
0 | 40 | 4 | 0 | 28 | 4 | 4 | 20 | 28.2 | 28.30739
4 | 0 | 8 | 24 | 4 | 16 | 44 | 0 | 52.6 | 55.34585
4 | 16 | 0 | 20 | 4 | 12 | 44 | 0 | 44.6 | 43.56199
0 | 10 | 5 | 0 | 5 | 0 | 50 | 30 | 25 | 33.43441
0 | 50 | 10 | 0 | 15 | 0 | 15 | 10 | 34.6 | 33.55339
0 | 15 | 5 | 0 | 45 | 0 | 30 | 5 | 11.9 | 14.05392
0 | 24 | 4 | 0 | 8 | 4 | 36 | 24 | 48.8 | 43.12342
0 | 15 | 15 | 0 | 5 | 0 | 45 | 20 | 35 | 33.20277
4 | 20 | 4 | 4 | 16 | 0 | 52 | 0 | 42 | 39.57032
0 | 45 | 10 | 0 | 20 | 0 | 15 | 10 | 25.7 | 32.34559
0 | 20 | 5 | 0 | 15 | 0 | 40 | 20 | 39 | 36.33147
0 | 10 | 0 | 0 | 0 | 0 | 75 | 15 | 36 | 33.13997
5 | 5 | 10 | 0 | 35 | 0 | 45 | 0 | 27.5 | 24.09164
5 | 10 | 5 | 0 | 20 | 0 | 55 | 5 | 38.4 | 35.17445
5 | 10 | 0 | 0 | 5 | 0 | 55 | 25 | 26 | 25.89321
0 | 30 | 0 | 0 | 30 | 0 | 35 | 5 | 20 | 22.49765
5 | 20 | 5 | 0 | 25 | 0 | 45 | 0 | 24.6 | 24.87161
0 | 5 | 10 | 0 | 30 | 0 | 50 | 5 | 23.4 | 21.15654
4 | 0 | 12 | 4 | 4 | 16 | 52 | 8 | 55.7 | 55.25264
4 | 4 | 4 | 8 | 28 | 16 | 32 | 4 | 46.3 | 53.373
0 | 15 | 20 | 0 | 5 | 0 | 45 | 15 | 31 | 31.17229
0 | 5 | 10 | 0 | 10 | 0 | 55 | 20 | 26.7 | 30.18384
4 | 0 | 8 | 4 | 24 | 12 | 44 | 4 | 49 | 46.57584
0 | 30 | 10 | 0 | 15 | 0 | 30 | 15 | 33.8 | 30.48746
0 | 65 | 15 | 0 | 0 | 0 | 10 | 10 | 22 | 23.03572
4 | 8 | 0 | 12 | 20 | 8 | 48 | 0 | 42.1 | 40.92893
0 | 25 | 15 | 0 | 5 | 0 | 35 | 20 | 31.8 | 31.25721
0 | 20 | 8 | 4 | 0 | 20 | 44 | 4 | 41 | 40.68171
0 | 10 | 5 | 0 | 35 | 0 | 35 | 15 | 29.7 | 31.88004
4 | 12 | 8 | 4 | 16 | 8 | 48 | 0 | 47.1 | 43.09322
0 | 25 | 5 | 0 | 10 | 0 | 35 | 25 | 37 | 37.28572
0 | 20 | 4 | 0 | 4 | 4 | 48 | 20 | 46.5 | 40.84307
0 | 35 | 15 | 0 | 10 | 0 | 25 | 15 | 30 | 30.41306
0 | 35 | 25 | 0 | 5 | 0 | 30 | 5 | 20.5 | 26.44022
4 | 16 | 0 | 4 | 12 | 8 | 52 | 4 | 44.8 | 42.41705
0 | 40 | 5 | 0 | 15 | 0 | 15 | 25 | 24 | 25.09061
0 | 45 | 15 | 0 | 10 | 0 | 15 | 15 | 29.1 | 29.66161
0 | 20 | 20 | 0 | 15 | 0 | 30 | 15 | 31 | 30.28718
0 | 40 | 20 | 0 | 5 | 0 | 30 | 5 | 26.2 | 28.0456
4 | 12 | 0 | 12 | 20 | 8 | 44 | 0 | 42.4 | 41.39638
0 | 10 | 10 | 0 | 25 | 0 | 50 | 5 | 14.2 | 18.6534
0 | 35 | 15 | 0 | 5 | 0 | 20 | 25 | 0 | 2.530895
0 | 15 | 20 | 0 | 15 | 0 | 40 | 10 | 32 | 28.77203
4 | 12 | 4 | 4 | 20 | 16 | 32 | 8 | 51.8 | 54.78693
4 | 8 | 0 | 0 | 4 | 8 | 52 | 24 | 48.4 | 45.72177
5 | 0 | 5 | 0 | 25 | 0 | 60 | 5 | 40.1 | 35.74266
0 | 25 | 10 | 0 | 5 | 0 | 35 | 25 | 29.9 | 31.50096
4 | 8 | 12 | 4 | 4 | 24 | 40 | 4 | 54.6 | 55.64414
0 | 25 | 10 | 0 | 20 | 0 | 40 | 5 | 19.5 | 18.98921
0 | 5 | 0 | 0 | 75 | 0 | 20 | 0 | 3.6 | 1.204882
0 | 45 | 5 | 0 | 15 | 0 | 25 | 10 | 26.6 | 25.6142
0 | 25 | 0 | 0 | 35 | 0 | 35 | 5 | 20 | 20.89009
4 | 0 | 12 | 16 | 4 | 12 | 52 | 0 | 51.5 | 54.21264
0 | 55 | 10 | 0 | 10 | 0 | 15 | 10 | 24.9 | 27.75487
0 | 16 | 8 | 4 | 16 | 20 | 36 | 0 | 41.4 | 41.89591
4 | 12 | 8 | 0 | 8 | 8 | 56 | 4 | 47.8 | 42.44494
0 | 30 | 5 | 0 | 30 | 0 | 20 | 15 | 22.1 | 24.31864
0 | 35 | 20 | 0 | 10 | 0 | 15 | 20 | 0 | 1.028251
0 | 20 | 10 | 0 | 10 | 0 | 45 | 15 | 34 | 32.69057
0 | 5 | 5 | 0 | 30 | 0 | 45 | 15 | 34 | 32.63146
4 | 0 | 4 | 4 | 16 | 12 | 56 | 4 | 42 | 42.49794
5 | 5 | 5 | 0 | 20 | 0 | 50 | 15 | 29.1 | 27.68367
0 | 4 | 8 | 4 | 16 | 20 | 44 | 4 | 46.7 | 43.7512
0 | 15 | 15 | 0 | 15 | 0 | 40 | 15 | 30 | 30.50169
0 | 12 | 4 | 0 | 4 | 16 | 40 | 24 | 39.6 | 39.89569
0 | 30 | 0 | 0 | 15 | 0 | 50 | 5 | 22 | 22.48661
0 | 20 | 15 | 0 | 0 | 0 | 35 | 30 | 0 | 3.622295
0 | 10 | 20 | 0 | 5 | 0 | 60 | 5 | 22.4 | 22.40549
0 | 20 | 10 | 0 | 5 | 0 | 40 | 25 | 32 | 32.72017
0 | 30 | 10 | 0 | 10 | 0 | 30 | 20 | 31 | 32.01725
0 | 0 | 8 | 4 | 16 | 12 | 52 | 8 | 43.5 | 43.02308
0 | 30 | 20 | 0 | 5 | 0 | 40 | 5 | 24.4 | 24.18371
0 | 5 | 5 | 0 | 30 | 0 | 55 | 5 | 23 | 20.35158
5 | 5 | 0 | 0 | 40 | 0 | 45 | 5 | 34 | 29.14868
0 | 15 | 25 | 0 | 5 | 0 | 50 | 5 | 22.5 | 24.61402
4 | 12 | 4 | 4 | 12 | 16 | 36 | 12 | 48.4 | 55.19076
0 | 25 | 20 | 0 | 10 | 0 | 35 | 10 | 32.6 | 29.12354
0 | 30 | 10 | 0 | 5 | 0 | 45 | 10 | 20.8 | 27.84818
0 | 40 | 25 | 0 | 10 | 0 | 20 | 5 | 32 | 29.94735
0 | 24 | 8 | 0 | 12 | 16 | 32 | 8 | 45.4 | 41.79384
4 | 32 | 8 | 4 | 4 | 20 | 24 | 4 | 48.8 | 55.57828
0 | 20 | 10 | 0 | 0 | 0 | 45 | 25 | 36 | 34.43232
4 | 40 | 0 | 0 | 12 | 4 | 36 | 4 | 45.3 | 41.99321
0 | 25 | 5 | 0 | 10 | 0 | 50 | 10 | 28.7 | 26.70007
0 | 40 | 5 | 0 | 15 | 0 | 20 | 20 | 21 | 28.15674
0 | 16 | 0 | 4 | 20 | 20 | 28 | 12 | 38.6 | 37.07904
5 | 0 | 5 | 0 | 45 | 0 | 45 | 0 | 23.3 | 24.0452
4 | 12 | 0 | 0 | 16 | 8 | 52 | 8 | 40.6 | 39.74874

## Test Results
Al | Co | Cr | Cu | Fe | Mn | Ni | V | Actual_Elong_T (%) | Predicted_Elong_T (%)
4 | 0 | 12 | 16 | 4 | 12 | 52 | 0 | 51.5 | 54.21264
4 | 40 | 0 | 0 | 12 | 4 | 36 | 4 | 45.3 | 41.99321
0 | 30 | 10 | 0 | 10 | 0 | 30 | 20 | 31 | 32.01725
0 | 25 | 15 | 0 | 5 | 0 | 35 | 20 | 31.8 | 31.25721
4 | 12 | 4 | 4 | 12 | 16 | 36 | 12 | 48.4 | 55.19076
0 | 15 | 25 | 0 | 5 | 0 | 50 | 5 | 22.5 | 24.61402
0 | 5 | 0 | 0 | 75 | 0 | 20 | 0 | 3.6 | 1.204882
0 | 25 | 20 | 0 | 10 | 0 | 35 | 10 | 32.6 | 29.12354
4 | 12 | 8 | 4 | 16 | 8 | 48 | 0 | 47.1 | 43.09322
0 | 10 | 5 | 0 | 10 | 0 | 55 | 20 | 33 | 35.55723
0 | 25 | 10 | 0 | 20 | 0 | 40 | 5 | 19.5 | 18.98921
0 | 10 | 0 | 0 | 30 | 0 | 40 | 20 | 36 | 35.93388
0 | 40 | 25 | 0 | 10 | 0 | 20 | 5 | 32 | 29.94735
0 | 20 | 10 | 0 | 5 | 0 | 40 | 25 | 32 | 32.72017
0 | 5 | 15 | 0 | 5 | 0 | 70 | 5 | 28.1 | 20.76195
5 | 5 | 10 | 0 | 35 | 0 | 45 | 0 | 27.5 | 24.09164
5 | 10 | 0 | 0 | 5 | 0 | 55 | 25 | 26 | 25.89321
4 | 0 | 8 | 4 | 24 | 12 | 44 | 4 | 49 | 46.57584
0 | 4 | 8 | 4 | 16 | 20 | 44 | 4 | 46.7 | 43.7512
0 | 35 | 15 | 0 | 5 | 0 | 20 | 25 | 0 | 2.530896
0 | 5 | 10 | 0 | 30 | 0 | 50 | 5 | 23.4 | 21.15654
0 | 20 | 8 | 4 | 0 | 20 | 44 | 4 | 41 | 40.68171
5 | 5 | 5 | 0 | 20 | 0 | 50 | 15 | 29.1 | 27.68367
0 | 65 | 15 | 0 | 0 | 0 | 10 | 10 | 22 | 23.03572