## Train Results
Al | Co | Cr | Cu | Fe | Mn | Ni | V | Actual_Elong_T (%) | Predicted_Elong_T (%)
0 | 15 | 5 | 0 | 15 | 0 | 40 | 25 | 33.7 | 35.14623
0 | 15 | 5 | 0 | 20 | 0 | 40 | 20 | 37 | 35.91594
0 | 10 | 10 | 0 | 55 | 0 | 25 | 0 | 18.3 | 18.66197
0 | 40 | 4 | 0 | 28 | 4 | 4 | 20 | 28.2 | 26.24905
4 | 0 | 8 | 24 | 4 | 16 | 44 | 0 | 52.6 | 55.51963
4 | 16 | 0 | 20 | 4 | 12 | 44 | 0 | 44.6 | 47.30898
0 | 10 | 5 | 0 | 5 | 0 | 50 | 30 | 25 | 30.51507
0 | 50 | 10 | 0 | 15 | 0 | 15 | 10 | 34.6 | 32.72218
0 | 15 | 5 | 0 | 45 | 0 | 30 | 5 | 11.9 | 14.92989
0 | 24 | 4 | 0 | 8 | 4 | 36 | 24 | 48.8 | 43.59897
0 | 15 | 15 | 0 | 5 | 0 | 45 | 20 | 35 | 33.19823
4 | 20 | 4 | 4 | 16 | 0 | 52 | 0 | 42 | 39.87047
0 | 45 | 10 | 0 | 20 | 0 | 15 | 10 | 25.7 | 33.19942
0 | 20 | 5 | 0 | 15 | 0 | 40 | 20 | 39 | 37.50391
0 | 10 | 0 | 0 | 0 | 0 | 75 | 15 | 36 | 31.80465
5 | 5 | 10 | 0 | 35 | 0 | 45 | 0 | 27.5 | 24.03862
5 | 10 | 5 | 0 | 20 | 0 | 55 | 5 | 38.4 | 36.60377
5 | 10 | 0 | 0 | 5 | 0 | 55 | 25 | 26 | 25.89971
0 | 30 | 0 | 0 | 30 | 0 | 35 | 5 | 20 | 21.567
5 | 20 | 5 | 0 | 25 | 0 | 45 | 0 | 24.6 | 25.09598
0 | 5 | 10 | 0 | 30 | 0 | 50 | 5 | 23.4 | 23.28767
4 | 0 | 12 | 4 | 4 | 16 | 52 | 8 | 55.7 | 55.39263
4 | 4 | 4 | 8 | 28 | 16 | 32 | 4 | 46.3 | 53.34247
0 | 15 | 20 | 0 | 5 | 0 | 45 | 15 | 31 | 32.2482
0 | 5 | 10 | 0 | 10 | 0 | 55 | 20 | 26.7 | 28.87987
4 | 0 | 8 | 4 | 24 | 12 | 44 | 4 | 49 | 49.64689
0 | 30 | 10 | 0 | 15 | 0 | 30 | 15 | 33.8 | 32.16562
0 | 65 | 15 | 0 | 0 | 0 | 10 | 10 | 22 | 22.13524
4 | 8 | 0 | 12 | 20 | 8 | 48 | 0 | 42.1 | 39.2894
0 | 25 | 15 | 0 | 5 | 0 | 35 | 20 | 31.8 | 31.91134
0 | 20 | 8 | 4 | 0 | 20 | 44 | 4 | 41 | 41.00606
0 | 10 | 5 | 0 | 35 | 0 | 35 | 15 | 29.7 | 29.66029
4 | 12 | 8 | 4 | 16 | 8 | 48 | 0 | 47.1 | 41.85298
0 | 25 | 5 | 0 | 10 | 0 | 35 | 25 | 37 | 37.29621
0 | 20 | 4 | 0 | 4 | 4 | 48 | 20 | 46.5 | 43.05859
0 | 35 | 15 | 0 | 10 | 0 | 25 | 15 | 30 | 31.2548
0 | 35 | 25 | 0 | 5 | 0 | 30 | 5 | 20.5 | 25.31401
4 | 16 | 0 | 4 | 12 | 8 | 52 | 4 | 44.8 | 41.14384
0 | 40 | 5 | 0 | 15 | 0 | 15 | 25 | 24 | 22.66458
0 | 45 | 15 | 0 | 10 | 0 | 15 | 15 | 29.1 | 28.03874
0 | 20 | 20 | 0 | 15 | 0 | 30 | 15 | 31 | 30.81834
0 | 40 | 20 | 0 | 5 | 0 | 30 | 5 | 26.2 | 28.60891
4 | 12 | 0 | 12 | 20 | 8 | 44 | 0 | 42.4 | 39.37474
0 | 10 | 10 | 0 | 25 | 0 | 50 | 5 | 14.2 | 20.81235
0 | 35 | 15 | 0 | 5 | 0 | 20 | 25 | 0 | 2.330525
0 | 15 | 20 | 0 | 15 | 0 | 40 | 10 | 32 | 28.62133
4 | 12 | 4 | 4 | 20 | 16 | 32 | 8 | 51.8 | 53.75821
4 | 8 | 0 | 0 | 4 | 8 | 52 | 24 | 48.4 | 43.67215
5 | 0 | 5 | 0 | 25 | 0 | 60 | 5 | 40.1 | 37.4861
0 | 25 | 10 | 0 | 5 | 0 | 35 | 25 | 29.9 | 31.2415
4 | 8 | 12 | 4 | 4 | 24 | 40 | 4 | 54.6 | 55.63834
0 | 25 | 10 | 0 | 20 | 0 | 40 | 5 | 19.5 | 20.07757
0 | 5 | 0 | 0 | 75 | 0 | 20 | 0 | 3.6 | 1.511735
0 | 45 | 5 | 0 | 15 | 0 | 25 | 10 | 26.6 | 26.38956
0 | 25 | 0 | 0 | 35 | 0 | 35 | 5 | 20 | 20.33441
4 | 0 | 12 | 16 | 4 | 12 | 52 | 0 | 51.5 | 54.9696
0 | 55 | 10 | 0 | 10 | 0 | 15 | 10 | 24.9 | 26.7488
0 | 16 | 8 | 4 | 16 | 20 | 36 | 0 | 41.4 | 41.97879
4 | 12 | 8 | 0 | 8 | 8 | 56 | 4 | 47.8 | 43.24099
0 | 30 | 5 | 0 | 30 | 0 | 20 | 15 | 22.1 | 22.68443
0 | 35 | 20 | 0 | 10 | 0 | 15 | 20 | 0 | 1.698832
0 | 20 | 10 | 0 | 10 | 0 | 45 | 15 | 34 | 33.05008
0 | 5 | 5 | 0 | 30 | 0 | 45 | 15 | 34 | 30.91009
4 | 0 | 4 | 4 | 16 | 12 | 56 | 4 | 42 | 41.60963
5 | 5 | 5 | 0 | 20 | 0 | 50 | 15 | 29.1 | 29.21538
0 | 4 | 8 | 4 | 16 | 20 | 44 | 4 | 46.7 | 42.28951
0 | 15 | 15 | 0 | 15 | 0 | 40 | 15 | 30 | 31.35307
0 | 12 | 4 | 0 | 4 | 16 | 40 | 24 | 39.6 | 40.02447
0 | 30 | 0 | 0 | 15 | 0 | 50 | 5 | 22 | 21.09879
0 | 20 | 15 | 0 | 0 | 0 | 35 | 30 | 0 | 3.19587
0 | 10 | 20 | 0 | 5 | 0 | 60 | 5 | 22.4 | 23.00898
0 | 20 | 10 | 0 | 5 | 0 | 40 | 25 | 32 | 32.87561
0 | 30 | 10 | 0 | 10 | 0 | 30 | 20 | 31 | 32.53184
0 | 0 | 8 | 4 | 16 | 12 | 52 | 8 | 43.5 | 41.62632
0 | 30 | 20 | 0 | 5 | 0 | 40 | 5 | 24.4 | 24.60929
0 | 5 | 5 | 0 | 30 | 0 | 55 | 5 | 23 | 22.18014
5 | 5 | 0 | 0 | 40 | 0 | 45 | 5 | 34 | 27.68979
0 | 15 | 25 | 0 | 5 | 0 | 50 | 5 | 22.5 | 23.37278
4 | 12 | 4 | 4 | 12 | 16 | 36 | 12 | 48.4 | 54.02787
0 | 25 | 20 | 0 | 10 | 0 | 35 | 10 | 32.6 | 30.2917
0 | 30 | 10 | 0 | 5 | 0 | 45 | 10 | 20.8 | 27.15237
0 | 40 | 25 | 0 | 10 | 0 | 20 | 5 | 32 | 28.57049
0 | 24 | 8 | 0 | 12 | 16 | 32 | 8 | 45.4 | 41.18199
4 | 32 | 8 | 4 | 4 | 20 | 24 | 4 | 48.8 | 55.02962
0 | 20 | 10 | 0 | 0 | 0 | 45 | 25 | 36 | 35.01009
4 | 40 | 0 | 0 | 12 | 4 | 36 | 4 | 45.3 | 41.86765
0 | 25 | 5 | 0 | 10 | 0 | 50 | 10 | 28.7 | 27.16771
0 | 40 | 5 | 0 | 15 | 0 | 20 | 20 | 21 | 25.25189
0 | 16 | 0 | 4 | 20 | 20 | 28 | 12 | 38.6 | 37.39549
5 | 0 | 5 | 0 | 45 | 0 | 45 | 0 | 23.3 | 23.18715
4 | 12 | 0 | 0 | 16 | 8 | 52 | 8 | 40.6 | 39.2293

## Test Results
Al | Co | Cr | Cu | Fe | Mn | Ni | V | Actual_Elong_T (%) | Predicted_Elong_T (%)
4 | 0 | 12 | 16 | 4 | 12 | 52 | 0 | 51.5 | 54.9696
4 | 40 | 0 | 0 | 12 | 4 | 36 | 4 | 45.3 | 41.86765
0 | 30 | 10 | 0 | 10 | 0 | 30 | 20 | 31 | 32.53184
0 | 25 | 15 | 0 | 5 | 0 | 35 | 20 | 31.8 | 31.91134
4 | 12 | 4 | 4 | 12 | 16 | 36 | 12 | 48.4 | 54.02787
0 | 15 | 25 | 0 | 5 | 0 | 50 | 5 | 22.5 | 23.37278
0 | 5 | 0 | 0 | 75 | 0 | 20 | 0 | 3.6 | 1.511735
0 | 25 | 20 | 0 | 10 | 0 | 35 | 10 | 32.6 | 30.2917
4 | 12 | 8 | 4 | 16 | 8 | 48 | 0 | 47.1 | 41.85298
0 | 10 | 5 | 0 | 10 | 0 | 55 | 20 | 33 | 34.31291
0 | 25 | 10 | 0 | 20 | 0 | 40 | 5 | 19.5 | 20.07757
0 | 10 | 0 | 0 | 30 | 0 | 40 | 20 | 36 | 34.27703
0 | 40 | 25 | 0 | 10 | 0 | 20 | 5 | 32 | 28.57049
0 | 20 | 10 | 0 | 5 | 0 | 40 | 25 | 32 | 32.87561
0 | 5 | 15 | 0 | 5 | 0 | 70 | 5 | 28.1 | 22.62767
5 | 5 | 10 | 0 | 35 | 0 | 45 | 0 | 27.5 | 24.03862
5 | 10 | 0 | 0 | 5 | 0 | 55 | 25 | 26 | 25.89971
4 | 0 | 8 | 4 | 24 | 12 | 44 | 4 | 49 | 49.64689
0 | 4 | 8 | 4 | 16 | 20 | 44 | 4 | 46.7 | 42.28951
0 | 35 | 15 | 0 | 5 | 0 | 20 | 25 | 0 | 2.330525
0 | 5 | 10 | 0 | 30 | 0 | 50 | 5 | 23.4 | 23.28767
0 | 20 | 8 | 4 | 0 | 20 | 44 | 4 | 41 | 41.00606
5 | 5 | 5 | 0 | 20 | 0 | 50 | 15 | 29.1 | 29.21538
0 | 65 | 15 | 0 | 0 | 0 | 10 | 10 | 22 | 22.13524