## Train Results
Al | Co | Cr | Cu | Fe | Mn | Ni | V | Actual_Elong_T (%) | Predicted_Elong_T (%)
0 | 15 | 5 | 0 | 15 | 0 | 40 | 25 | 33.7 | 34.57712
0 | 15 | 5 | 0 | 20 | 0 | 40 | 20 | 37 | 35.34158
0 | 10 | 10 | 0 | 55 | 0 | 25 | 0 | 18.3 | 21.04765
0 | 40 | 4 | 0 | 28 | 4 | 4 | 20 | 28.2 | 26.31719
4 | 0 | 8 | 24 | 4 | 16 | 44 | 0 | 52.6 | 45.10627
4 | 16 | 0 | 20 | 4 | 12 | 44 | 0 | 44.6 | 47.47286
0 | 10 | 5 | 0 | 5 | 0 | 50 | 30 | 25 | 31.1277
0 | 50 | 10 | 0 | 15 | 0 | 15 | 10 | 34.6 | 27.69818
0 | 15 | 5 | 0 | 45 | 0 | 30 | 5 | 11.9 | 16.85027
0 | 24 | 4 | 0 | 8 | 4 | 36 | 24 | 48.8 | 45.54868
0 | 15 | 15 | 0 | 5 | 0 | 45 | 20 | 35 | 32.97091
4 | 20 | 4 | 4 | 16 | 0 | 52 | 0 | 42 | 41.94706
0 | 45 | 10 | 0 | 20 | 0 | 15 | 10 | 25.7 | 28.04856
0 | 20 | 5 | 0 | 15 | 0 | 40 | 20 | 39 | 36.06019
0 | 10 | 0 | 0 | 0 | 0 | 75 | 15 | 36 | 33.41957
5 | 5 | 10 | 0 | 35 | 0 | 45 | 0 | 27.5 | 24.65145
5 | 10 | 5 | 0 | 20 | 0 | 55 | 5 | 38.4 | 38.51154
5 | 10 | 0 | 0 | 5 | 0 | 55 | 25 | 26 | 26.78013
0 | 30 | 0 | 0 | 30 | 0 | 35 | 5 | 20 | 22.27128
5 | 20 | 5 | 0 | 25 | 0 | 45 | 0 | 24.6 | 25.51724
0 | 5 | 10 | 0 | 30 | 0 | 50 | 5 | 23.4 | 25.6882
4 | 0 | 12 | 4 | 4 | 16 | 52 | 8 | 55.7 | 52.92681
4 | 4 | 4 | 8 | 28 | 16 | 32 | 4 | 46.3 | 47.5436
0 | 15 | 20 | 0 | 5 | 0 | 45 | 15 | 31 | 30.61237
0 | 5 | 10 | 0 | 10 | 0 | 55 | 20 | 26.7 | 29.65256
4 | 0 | 8 | 4 | 24 | 12 | 44 | 4 | 49 | 47.99101
0 | 30 | 10 | 0 | 15 | 0 | 30 | 15 | 33.8 | 30.06746
0 | 65 | 15 | 0 | 0 | 0 | 10 | 10 | 22 | 22.85488
4 | 8 | 0 | 12 | 20 | 8 | 48 | 0 | 42.1 | 42.54894
0 | 25 | 15 | 0 | 5 | 0 | 35 | 20 | 31.8 | 32.77337
0 | 20 | 8 | 4 | 0 | 20 | 44 | 4 | 41 | 42.28712
0 | 10 | 5 | 0 | 35 | 0 | 35 | 15 | 29.7 | 31.48697
4 | 12 | 8 | 4 | 16 | 8 | 48 | 0 | 47.1 | 46.44513
0 | 25 | 5 | 0 | 10 | 0 | 35 | 25 | 37 | 37.1745
0 | 20 | 4 | 0 | 4 | 4 | 48 | 20 | 46.5 | 42.68552
0 | 35 | 15 | 0 | 10 | 0 | 25 | 15 | 30 | 31.0475
0 | 35 | 25 | 0 | 5 | 0 | 30 | 5 | 20.5 | 28.48614
4 | 16 | 0 | 4 | 12 | 8 | 52 | 4 | 44.8 | 43.58739
0 | 40 | 5 | 0 | 15 | 0 | 15 | 25 | 24 | 24.62345
0 | 45 | 15 | 0 | 10 | 0 | 15 | 15 | 29.1 | 28.79008
0 | 20 | 20 | 0 | 15 | 0 | 30 | 15 | 31 | 31.83799
0 | 40 | 20 | 0 | 5 | 0 | 30 | 5 | 26.2 | 27.93615
4 | 12 | 0 | 12 | 20 | 8 | 44 | 0 | 42.4 | 42.03578
0 | 10 | 10 | 0 | 25 | 0 | 50 | 5 | 14.2 | 23.97234
0 | 35 | 15 | 0 | 5 | 0 | 20 | 25 | 0 | 1.956919
0 | 15 | 20 | 0 | 15 | 0 | 40 | 10 | 32 | 30.17673
4 | 12 | 4 | 4 | 20 | 16 | 32 | 8 | 51.8 | 49.93169
4 | 8 | 0 | 0 | 4 | 8 | 52 | 24 | 48.4 | 47.77967
5 | 0 | 5 | 0 | 25 | 0 | 60 | 5 | 40.1 | 38.99266
0 | 25 | 10 | 0 | 5 | 0 | 35 | 25 | 29.9 | 32.3728
4 | 8 | 12 | 4 | 4 | 24 | 40 | 4 | 54.6 | 54.08671
0 | 25 | 10 | 0 | 20 | 0 | 40 | 5 | 19.5 | 20.012
0 | 5 | 0 | 0 | 75 | 0 | 20 | 0 | 3.6 | 0.366064
0 | 45 | 5 | 0 | 15 | 0 | 25 | 10 | 26.6 | 23.87518
0 | 25 | 0 | 0 | 35 | 0 | 35 | 5 | 20 | 21.54212
4 | 0 | 12 | 16 | 4 | 12 | 52 | 0 | 51.5 | 47.78035
0 | 55 | 10 | 0 | 10 | 0 | 15 | 10 | 24.9 | 25.40676
0 | 16 | 8 | 4 | 16 | 20 | 36 | 0 | 41.4 | 43.52793
4 | 12 | 8 | 0 | 8 | 8 | 56 | 4 | 47.8 | 46.80071
0 | 30 | 5 | 0 | 30 | 0 | 20 | 15 | 22.1 | 22.22837
0 | 35 | 20 | 0 | 10 | 0 | 15 | 20 | 0 | 1.325917
0 | 20 | 10 | 0 | 10 | 0 | 45 | 15 | 34 | 32.7294
0 | 5 | 5 | 0 | 30 | 0 | 45 | 15 | 34 | 31.50437
4 | 0 | 4 | 4 | 16 | 12 | 56 | 4 | 42 | 45.078
5 | 5 | 5 | 0 | 20 | 0 | 50 | 15 | 29.1 | 27.56615
0 | 4 | 8 | 4 | 16 | 20 | 44 | 4 | 46.7 | 46.26988
0 | 15 | 15 | 0 | 15 | 0 | 40 | 15 | 30 | 31.47097
0 | 12 | 4 | 0 | 4 | 16 | 40 | 24 | 39.6 | 40.27668
0 | 30 | 0 | 0 | 15 | 0 | 50 | 5 | 22 | 22.30813
0 | 20 | 15 | 0 | 0 | 0 | 35 | 30 | 0 | 0.8823659
0 | 10 | 20 | 0 | 5 | 0 | 60 | 5 | 22.4 | 27.17575
0 | 20 | 10 | 0 | 5 | 0 | 40 | 25 | 32 | 33.14145
0 | 30 | 10 | 0 | 10 | 0 | 30 | 20 | 31 | 32.38976
0 | 0 | 8 | 4 | 16 | 12 | 52 | 8 | 43.5 | 45.49223
0 | 30 | 20 | 0 | 5 | 0 | 40 | 5 | 24.4 | 27.58841
0 | 5 | 5 | 0 | 30 | 0 | 55 | 5 | 23 | 24.74553
5 | 5 | 0 | 0 | 40 | 0 | 45 | 5 | 34 | 27.90082
0 | 15 | 25 | 0 | 5 | 0 | 50 | 5 | 22.5 | 25.81481
4 | 12 | 4 | 4 | 12 | 16 | 36 | 12 | 48.4 | 51.02029
0 | 25 | 20 | 0 | 10 | 0 | 35 | 10 | 32.6 | 30.04632
0 | 30 | 10 | 0 | 5 | 0 | 45 | 10 | 20.8 | 24.91667
0 | 40 | 25 | 0 | 10 | 0 | 20 | 5 | 32 | 30.50988
0 | 24 | 8 | 0 | 12 | 16 | 32 | 8 | 45.4 | 41.9127
4 | 32 | 8 | 4 | 4 | 20 | 24 | 4 | 48.8 | 52.96635
0 | 20 | 10 | 0 | 0 | 0 | 45 | 25 | 36 | 34.2498
4 | 40 | 0 | 0 | 12 | 4 | 36 | 4 | 45.3 | 44.4768
0 | 25 | 5 | 0 | 10 | 0 | 50 | 10 | 28.7 | 26.15993
0 | 40 | 5 | 0 | 15 | 0 | 20 | 20 | 21 | 24.403
0 | 16 | 0 | 4 | 20 | 20 | 28 | 12 | 38.6 | 36.70523
5 | 0 | 5 | 0 | 45 | 0 | 45 | 0 | 23.3 | 24.20953
4 | 12 | 0 | 0 | 16 | 8 | 52 | 8 | 40.6 | 41.19329

## Test Results
Al | Co | Cr | Cu | Fe | Mn | Ni | V | Actual_Elong_T (%) | Predicted_Elong_T (%)
4 | 0 | 12 | 16 | 4 | 12 | 52 | 0 | 51.5 | 47.78035
4 | 40 | 0 | 0 | 12 | 4 | 36 | 4 | 45.3 | 44.4768
0 | 30 | 10 | 0 | 10 | 0 | 30 | 20 | 31 | 32.38976
0 | 25 | 15 | 0 | 5 | 0 | 35 | 20 | 31.8 | 32.77337
4 | 12 | 4 | 4 | 12 | 16 | 36 | 12 | 48.4 | 51.02029
0 | 15 | 25 | 0 | 5 | 0 | 50 | 5 | 22.5 | 25.81481
0 | 5 | 0 | 0 | 75 | 0 | 20 | 0 | 3.6 | 0.3660641
0 | 25 | 20 | 0 | 10 | 0 | 35 | 10 | 32.6 | 30.04632
4 | 12 | 8 | 4 | 16 | 8 | 48 | 0 | 47.1 | 46.44513
0 | 10 | 5 | 0 | 10 | 0 | 55 | 20 | 33 | 33.93325
0 | 25 | 10 | 0 | 20 | 0 | 40 | 5 | 19.5 | 20.012
0 | 10 | 0 | 0 | 30 | 0 | 40 | 20 | 36 | 35.32934
0 | 40 | 25 | 0 | 10 | 0 | 20 | 5 | 32 | 30.50988
0 | 20 | 10 | 0 | 5 | 0 | 40 | 25 | 32 | 33.14145
0 | 5 | 15 | 0 | 5 | 0 | 70 | 5 | 28.1 | 26.64057
5 | 5 | 10 | 0 | 35 | 0 | 45 | 0 | 27.5 | 24.65145
5 | 10 | 0 | 0 | 5 | 0 | 55 | 25 | 26 | 26.78013
4 | 0 | 8 | 4 | 24 | 12 | 44 | 4 | 49 | 47.99101
0 | 4 | 8 | 4 | 16 | 20 | 44 | 4 | 46.7 | 46.26988
0 | 35 | 15 | 0 | 5 | 0 | 20 | 25 | 0 | 1.95692
0 | 5 | 10 | 0 | 30 | 0 | 50 | 5 | 23.4 | 25.68819
0 | 20 | 8 | 4 | 0 | 20 | 44 | 4 | 41 | 42.28712
5 | 5 | 5 | 0 | 20 | 0 | 50 | 15 | 29.1 | 27.56615
0 | 65 | 15 | 0 | 0 | 0 | 10 | 10 | 22 | 22.85488