## Train Results
Al | Co | Cr | Cu | Fe | Mn | Ni | V | Actual_Elong_T (%) | Predicted_Elong_T (%)
0 | 15 | 5 | 0 | 15 | 0 | 40 | 25 | 33.7 | 35.76323
0 | 15 | 5 | 0 | 20 | 0 | 40 | 20 | 37 | 35.53899
0 | 10 | 10 | 0 | 55 | 0 | 25 | 0 | 18.3 | 18.47493
0 | 40 | 4 | 0 | 28 | 4 | 4 | 20 | 28.2 | 28.52577
4 | 0 | 8 | 24 | 4 | 16 | 44 | 0 | 52.6 | 50.89049
4 | 16 | 0 | 20 | 4 | 12 | 44 | 0 | 44.6 | 41.12469
0 | 10 | 5 | 0 | 5 | 0 | 50 | 30 | 25 | 30.4807
0 | 50 | 10 | 0 | 15 | 0 | 15 | 10 | 34.6 | 31.16415
0 | 15 | 5 | 0 | 45 | 0 | 30 | 5 | 11.9 | 14.92998
0 | 24 | 4 | 0 | 8 | 4 | 36 | 24 | 48.8 | 40.14201
0 | 15 | 15 | 0 | 5 | 0 | 45 | 20 | 35 | 33.49907
4 | 20 | 4 | 4 | 16 | 0 | 52 | 0 | 42 | 39.3274
0 | 45 | 10 | 0 | 20 | 0 | 15 | 10 | 25.7 | 31.78737
0 | 20 | 5 | 0 | 15 | 0 | 40 | 20 | 39 | 35.68391
0 | 10 | 0 | 0 | 0 | 0 | 75 | 15 | 36 | 34.42358
5 | 5 | 10 | 0 | 35 | 0 | 45 | 0 | 27.5 | 26.78548
5 | 10 | 5 | 0 | 20 | 0 | 55 | 5 | 38.4 | 36.23581
5 | 10 | 0 | 0 | 5 | 0 | 55 | 25 | 26 | 26.50844
0 | 30 | 0 | 0 | 30 | 0 | 35 | 5 | 20 | 20.61136
5 | 20 | 5 | 0 | 25 | 0 | 45 | 0 | 24.6 | 27.18062
0 | 5 | 10 | 0 | 30 | 0 | 50 | 5 | 23.4 | 22.66753
4 | 0 | 12 | 4 | 4 | 16 | 52 | 8 | 55.7 | 51.89284
4 | 4 | 4 | 8 | 28 | 16 | 32 | 4 | 46.3 | 44.69221
0 | 15 | 20 | 0 | 5 | 0 | 45 | 15 | 31 | 31.7907
0 | 5 | 10 | 0 | 10 | 0 | 55 | 20 | 26.7 | 30.03316
4 | 0 | 8 | 4 | 24 | 12 | 44 | 4 | 49 | 41.4262
0 | 30 | 10 | 0 | 15 | 0 | 30 | 15 | 33.8 | 30.45233
0 | 65 | 15 | 0 | 0 | 0 | 10 | 10 | 22 | 21.38288
4 | 8 | 0 | 12 | 20 | 8 | 48 | 0 | 42.1 | 39.48205
0 | 25 | 15 | 0 | 5 | 0 | 35 | 20 | 31.8 | 31.58939
0 | 20 | 8 | 4 | 0 | 20 | 44 | 4 | 41 | 40.97903
0 | 10 | 5 | 0 | 35 | 0 | 35 | 15 | 29.7 | 30.77888
4 | 12 | 8 | 4 | 16 | 8 | 48 | 0 | 47.1 | 41.4938
0 | 25 | 5 | 0 | 10 | 0 | 35 | 25 | 37 | 35.83461
0 | 20 | 4 | 0 | 4 | 4 | 48 | 20 | 46.5 | 41.0358
0 | 35 | 15 | 0 | 10 | 0 | 25 | 15 | 30 | 31.04131
0 | 35 | 25 | 0 | 5 | 0 | 30 | 5 | 20.5 | 27.20136
4 | 16 | 0 | 4 | 12 | 8 | 52 | 4 | 44.8 | 40.98681
0 | 40 | 5 | 0 | 15 | 0 | 15 | 25 | 24 | 24.34782
0 | 45 | 15 | 0 | 10 | 0 | 15 | 15 | 29.1 | 30.11769
0 | 20 | 20 | 0 | 15 | 0 | 30 | 15 | 31 | 31.15448
0 | 40 | 20 | 0 | 5 | 0 | 30 | 5 | 26.2 | 28.04939
4 | 12 | 0 | 12 | 20 | 8 | 44 | 0 | 42.4 | 39.67505
0 | 10 | 10 | 0 | 25 | 0 | 50 | 5 | 14.2 | 19.65135
0 | 35 | 15 | 0 | 5 | 0 | 20 | 25 | 0 | 3.611978
0 | 15 | 20 | 0 | 15 | 0 | 40 | 10 | 32 | 28.90031
4 | 12 | 4 | 4 | 20 | 16 | 32 | 8 | 51.8 | 47.54553
4 | 8 | 0 | 0 | 4 | 8 | 52 | 24 | 48.4 | 41.13415
5 | 0 | 5 | 0 | 25 | 0 | 60 | 5 | 40.1 | 37.19183
0 | 25 | 10 | 0 | 5 | 0 | 35 | 25 | 29.9 | 31.37728
4 | 8 | 12 | 4 | 4 | 24 | 40 | 4 | 54.6 | 54.3461
0 | 25 | 10 | 0 | 20 | 0 | 40 | 5 | 19.5 | 19.35847
0 | 5 | 0 | 0 | 75 | 0 | 20 | 0 | 3.6 | 0.9990603
0 | 45 | 5 | 0 | 15 | 0 | 25 | 10 | 26.6 | 26.2278
0 | 25 | 0 | 0 | 35 | 0 | 35 | 5 | 20 | 20.22576
4 | 0 | 12 | 16 | 4 | 12 | 52 | 0 | 51.5 | 49.04131
0 | 55 | 10 | 0 | 10 | 0 | 15 | 10 | 24.9 | 25.98756
0 | 16 | 8 | 4 | 16 | 20 | 36 | 0 | 41.4 | 41.74855
4 | 12 | 8 | 0 | 8 | 8 | 56 | 4 | 47.8 | 43.63098
0 | 30 | 5 | 0 | 30 | 0 | 20 | 15 | 22.1 | 24.16385
0 | 35 | 20 | 0 | 10 | 0 | 15 | 20 | 0 | 2.396223
0 | 20 | 10 | 0 | 10 | 0 | 45 | 15 | 34 | 32.86397
0 | 5 | 5 | 0 | 30 | 0 | 45 | 15 | 34 | 31.87833
4 | 0 | 4 | 4 | 16 | 12 | 56 | 4 | 42 | 41.00637
5 | 5 | 5 | 0 | 20 | 0 | 50 | 15 | 29.1 | 30.71816
0 | 4 | 8 | 4 | 16 | 20 | 44 | 4 | 46.7 | 42.56358
0 | 15 | 15 | 0 | 15 | 0 | 40 | 15 | 30 | 31.04209
0 | 12 | 4 | 0 | 4 | 16 | 40 | 24 | 39.6 | 39.69315
0 | 30 | 0 | 0 | 15 | 0 | 50 | 5 | 22 | 22.08471
0 | 20 | 15 | 0 | 0 | 0 | 35 | 30 | 0 | 3.904966
0 | 10 | 20 | 0 | 5 | 0 | 60 | 5 | 22.4 | 23.05061
0 | 20 | 10 | 0 | 5 | 0 | 40 | 25 | 32 | 33.16918
0 | 30 | 10 | 0 | 10 | 0 | 30 | 20 | 31 | 31.98596
0 | 0 | 8 | 4 | 16 | 12 | 52 | 8 | 43.5 | 40.8107
0 | 30 | 20 | 0 | 5 | 0 | 40 | 5 | 24.4 | 25.77365
0 | 5 | 5 | 0 | 30 | 0 | 55 | 5 | 23 | 21.79136
5 | 5 | 0 | 0 | 40 | 0 | 45 | 5 | 34 | 30.90137
0 | 15 | 25 | 0 | 5 | 0 | 50 | 5 | 22.5 | 24.07338
4 | 12 | 4 | 4 | 12 | 16 | 36 | 12 | 48.4 | 47.94429
0 | 25 | 20 | 0 | 10 | 0 | 35 | 10 | 32.6 | 30.33734
0 | 30 | 10 | 0 | 5 | 0 | 45 | 10 | 20.8 | 28.52382
0 | 40 | 25 | 0 | 10 | 0 | 20 | 5 | 32 | 30.58138
0 | 24 | 8 | 0 | 12 | 16 | 32 | 8 | 45.4 | 40.06952
4 | 32 | 8 | 4 | 4 | 20 | 24 | 4 | 48.8 | 51.41774
0 | 20 | 10 | 0 | 0 | 0 | 45 | 25 | 36 | 34.84718
4 | 40 | 0 | 0 | 12 | 4 | 36 | 4 | 45.3 | 41.39382
0 | 25 | 5 | 0 | 10 | 0 | 50 | 10 | 28.7 | 28.50479
0 | 40 | 5 | 0 | 15 | 0 | 20 | 20 | 21 | 26.21813
0 | 16 | 0 | 4 | 20 | 20 | 28 | 12 | 38.6 | 37.2886
5 | 0 | 5 | 0 | 45 | 0 | 45 | 0 | 23.3 | 26.31661
4 | 12 | 0 | 0 | 16 | 8 | 52 | 8 | 40.6 | 38.89832

## Test Results
Al | Co | Cr | Cu | Fe | Mn | Ni | V | Actual_Elong_T (%) | Predicted_Elong_T (%)
4 | 0 | 12 | 16 | 4 | 12 | 52 | 0 | 51.5 | 49.04131
4 | 40 | 0 | 0 | 12 | 4 | 36 | 4 | 45.3 | 41.39382
0 | 30 | 10 | 0 | 10 | 0 | 30 | 20 | 31 | 31.98596
0 | 25 | 15 | 0 | 5 | 0 | 35 | 20 | 31.8 | 31.58939
4 | 12 | 4 | 4 | 12 | 16 | 36 | 12 | 48.4 | 47.94429
0 | 15 | 25 | 0 | 5 | 0 | 50 | 5 | 22.5 | 24.07338
0 | 5 | 0 | 0 | 75 | 0 | 20 | 0 | 3.6 | 0.9990603
0 | 25 | 20 | 0 | 10 | 0 | 35 | 10 | 32.6 | 30.33734
4 | 12 | 8 | 4 | 16 | 8 | 48 | 0 | 47.1 | 41.4938
0 | 10 | 5 | 0 | 10 | 0 | 55 | 20 | 33 | 34.82863
0 | 25 | 10 | 0 | 20 | 0 | 40 | 5 | 19.5 | 19.35847
0 | 10 | 0 | 0 | 30 | 0 | 40 | 20 | 36 | 34.74563
0 | 40 | 25 | 0 | 10 | 0 | 20 | 5 | 32 | 30.58138
0 | 20 | 10 | 0 | 5 | 0 | 40 | 25 | 32 | 33.16918
0 | 5 | 15 | 0 | 5 | 0 | 70 | 5 | 28.1 | 22.98112
5 | 5 | 10 | 0 | 35 | 0 | 45 | 0 | 27.5 | 26.78548
5 | 10 | 0 | 0 | 5 | 0 | 55 | 25 | 26 | 26.50844
4 | 0 | 8 | 4 | 24 | 12 | 44 | 4 | 49 | 41.4262
0 | 4 | 8 | 4 | 16 | 20 | 44 | 4 | 46.7 | 42.56358
0 | 35 | 15 | 0 | 5 | 0 | 20 | 25 | 0 | 3.611978
0 | 5 | 10 | 0 | 30 | 0 | 50 | 5 | 23.4 | 22.66753
0 | 20 | 8 | 4 | 0 | 20 | 44 | 4 | 41 | 40.97903
5 | 5 | 5 | 0 | 20 | 0 | 50 | 15 | 29.1 | 30.71816
0 | 65 | 15 | 0 | 0 | 0 | 10 | 10 | 22 | 21.38287