## Train Results
Al | Co | Cr | Cu | Fe | Mn | Ni | V | Actual_Elong_T (%) | Predicted_Elong_T (%)
0 | 15 | 5 | 0 | 15 | 0 | 40 | 25 | 33.7 | 35.72046
0 | 15 | 5 | 0 | 20 | 0 | 40 | 20 | 37 | 36.34422
0 | 10 | 10 | 0 | 55 | 0 | 25 | 0 | 18.3 | 21.19967
0 | 40 | 4 | 0 | 28 | 4 | 4 | 20 | 28.2 | 26.80135
4 | 0 | 8 | 24 | 4 | 16 | 44 | 0 | 52.6 | 46.2848
4 | 16 | 0 | 20 | 4 | 12 | 44 | 0 | 44.6 | 42.13175
0 | 10 | 5 | 0 | 5 | 0 | 50 | 30 | 25 | 32.48835
0 | 50 | 10 | 0 | 15 | 0 | 15 | 10 | 34.6 | 30.47424
0 | 15 | 5 | 0 | 45 | 0 | 30 | 5 | 11.9 | 17.64937
0 | 24 | 4 | 0 | 8 | 4 | 36 | 24 | 48.8 | 43.7073
0 | 15 | 15 | 0 | 5 | 0 | 45 | 20 | 35 | 34.21619
4 | 20 | 4 | 4 | 16 | 0 | 52 | 0 | 42 | 38.91658
0 | 45 | 10 | 0 | 20 | 0 | 15 | 10 | 25.7 | 31.71111
0 | 20 | 5 | 0 | 15 | 0 | 40 | 20 | 39 | 36.65967
0 | 10 | 0 | 0 | 0 | 0 | 75 | 15 | 36 | 34.90979
5 | 5 | 10 | 0 | 35 | 0 | 45 | 0 | 27.5 | 24.62289
5 | 10 | 5 | 0 | 20 | 0 | 55 | 5 | 38.4 | 37.69994
5 | 10 | 0 | 0 | 5 | 0 | 55 | 25 | 26 | 25.45415
0 | 30 | 0 | 0 | 30 | 0 | 35 | 5 | 20 | 21.96197
5 | 20 | 5 | 0 | 25 | 0 | 45 | 0 | 24.6 | 24.87915
0 | 5 | 10 | 0 | 30 | 0 | 50 | 5 | 23.4 | 22.98232
4 | 0 | 12 | 4 | 4 | 16 | 52 | 8 | 55.7 | 54.61845
4 | 4 | 4 | 8 | 28 | 16 | 32 | 4 | 46.3 | 44.08938
0 | 15 | 20 | 0 | 5 | 0 | 45 | 15 | 31 | 32.67281
0 | 5 | 10 | 0 | 10 | 0 | 55 | 20 | 26.7 | 31.25418
4 | 0 | 8 | 4 | 24 | 12 | 44 | 4 | 49 | 45.02612
0 | 30 | 10 | 0 | 15 | 0 | 30 | 15 | 33.8 | 32.47953
0 | 65 | 15 | 0 | 0 | 0 | 10 | 10 | 22 | 24.35018
4 | 8 | 0 | 12 | 20 | 8 | 48 | 0 | 42.1 | 40.44694
0 | 25 | 15 | 0 | 5 | 0 | 35 | 20 | 31.8 | 32.50384
0 | 20 | 8 | 4 | 0 | 20 | 44 | 4 | 41 | 42.07375
0 | 10 | 5 | 0 | 35 | 0 | 35 | 15 | 29.7 | 30.97194
4 | 12 | 8 | 4 | 16 | 8 | 48 | 0 | 47.1 | 42.21322
0 | 25 | 5 | 0 | 10 | 0 | 35 | 25 | 37 | 37.38
0 | 20 | 4 | 0 | 4 | 4 | 48 | 20 | 46.5 | 42.10864
0 | 35 | 15 | 0 | 10 | 0 | 25 | 15 | 30 | 31.3467
0 | 35 | 25 | 0 | 5 | 0 | 30 | 5 | 20.5 | 24.72208
4 | 16 | 0 | 4 | 12 | 8 | 52 | 4 | 44.8 | 42.04478
0 | 40 | 5 | 0 | 15 | 0 | 15 | 25 | 24 | 25.5112
0 | 45 | 15 | 0 | 10 | 0 | 15 | 15 | 29.1 | 28.8552
0 | 20 | 20 | 0 | 15 | 0 | 30 | 15 | 31 | 31.03201
0 | 40 | 20 | 0 | 5 | 0 | 30 | 5 | 26.2 | 26.08012
4 | 12 | 0 | 12 | 20 | 8 | 44 | 0 | 42.4 | 40.52877
0 | 10 | 10 | 0 | 25 | 0 | 50 | 5 | 14.2 | 20.94087
0 | 35 | 15 | 0 | 5 | 0 | 20 | 25 | 0 | 4.412283
0 | 15 | 20 | 0 | 15 | 0 | 40 | 10 | 32 | 28.3402
4 | 12 | 4 | 4 | 20 | 16 | 32 | 8 | 51.8 | 49.55405
4 | 8 | 0 | 0 | 4 | 8 | 52 | 24 | 48.4 | 42.74696
5 | 0 | 5 | 0 | 25 | 0 | 60 | 5 | 40.1 | 38.0827
0 | 25 | 10 | 0 | 5 | 0 | 35 | 25 | 29.9 | 31.04384
4 | 8 | 12 | 4 | 4 | 24 | 40 | 4 | 54.6 | 55.06328
0 | 25 | 10 | 0 | 20 | 0 | 40 | 5 | 19.5 | 20.45067
0 | 5 | 0 | 0 | 75 | 0 | 20 | 0 | 3.6 | 6.921909
0 | 45 | 5 | 0 | 15 | 0 | 25 | 10 | 26.6 | 26.92038
0 | 25 | 0 | 0 | 35 | 0 | 35 | 5 | 20 | 20.64058
4 | 0 | 12 | 16 | 4 | 12 | 52 | 0 | 51.5 | 50.36303
0 | 55 | 10 | 0 | 10 | 0 | 15 | 10 | 24.9 | 26.76553
0 | 16 | 8 | 4 | 16 | 20 | 36 | 0 | 41.4 | 42.86433
4 | 12 | 8 | 0 | 8 | 8 | 56 | 4 | 47.8 | 44.19182
0 | 30 | 5 | 0 | 30 | 0 | 20 | 15 | 22.1 | 26.41597
0 | 35 | 20 | 0 | 10 | 0 | 15 | 20 | 0 | 4.241522
0 | 20 | 10 | 0 | 10 | 0 | 45 | 15 | 34 | 33.86298
0 | 5 | 5 | 0 | 30 | 0 | 45 | 15 | 34 | 31.46092
4 | 0 | 4 | 4 | 16 | 12 | 56 | 4 | 42 | 42.15549
5 | 5 | 5 | 0 | 20 | 0 | 50 | 15 | 29.1 | 27.53284
0 | 4 | 8 | 4 | 16 | 20 | 44 | 4 | 46.7 | 44.35825
0 | 15 | 15 | 0 | 15 | 0 | 40 | 15 | 30 | 32.03583
0 | 12 | 4 | 0 | 4 | 16 | 40 | 24 | 39.6 | 42.03733
0 | 30 | 0 | 0 | 15 | 0 | 50 | 5 | 22 | 23.50234
0 | 20 | 15 | 0 | 0 | 0 | 35 | 30 | 0 | 4.777297
0 | 10 | 20 | 0 | 5 | 0 | 60 | 5 | 22.4 | 23.52691
0 | 20 | 10 | 0 | 5 | 0 | 40 | 25 | 32 | 33.32943
0 | 30 | 10 | 0 | 10 | 0 | 30 | 20 | 31 | 32.23184
0 | 0 | 8 | 4 | 16 | 12 | 52 | 8 | 43.5 | 43.85658
0 | 30 | 20 | 0 | 5 | 0 | 40 | 5 | 24.4 | 24.20586
0 | 5 | 5 | 0 | 30 | 0 | 55 | 5 | 23 | 23.41041
5 | 5 | 0 | 0 | 40 | 0 | 45 | 5 | 34 | 29.37571
0 | 15 | 25 | 0 | 5 | 0 | 50 | 5 | 22.5 | 23.16488
4 | 12 | 4 | 4 | 12 | 16 | 36 | 12 | 48.4 | 50.37111
0 | 25 | 20 | 0 | 10 | 0 | 35 | 10 | 32.6 | 29.55494
0 | 30 | 10 | 0 | 5 | 0 | 45 | 10 | 20.8 | 27.81983
0 | 40 | 25 | 0 | 10 | 0 | 20 | 5 | 32 | 28.14562
0 | 24 | 8 | 0 | 12 | 16 | 32 | 8 | 45.4 | 41.62232
4 | 32 | 8 | 4 | 4 | 20 | 24 | 4 | 48.8 | 51.16808
0 | 20 | 10 | 0 | 0 | 0 | 45 | 25 | 36 | 35.02055
4 | 40 | 0 | 0 | 12 | 4 | 36 | 4 | 45.3 | 40.70106
0 | 25 | 5 | 0 | 10 | 0 | 50 | 10 | 28.7 | 29.00542
0 | 40 | 5 | 0 | 15 | 0 | 20 | 20 | 21 | 26.05402
0 | 16 | 0 | 4 | 20 | 20 | 28 | 12 | 38.6 | 39.11167
5 | 0 | 5 | 0 | 45 | 0 | 45 | 0 | 23.3 | 24.50856
4 | 12 | 0 | 0 | 16 | 8 | 52 | 8 | 40.6 | 40.15123

## Test Results
Al | Co | Cr | Cu | Fe | Mn | Ni | V | Actual_Elong_T (%) | Predicted_Elong_T (%)
4 | 0 | 12 | 16 | 4 | 12 | 52 | 0 | 51.5 | 50.36303
4 | 40 | 0 | 0 | 12 | 4 | 36 | 4 | 45.3 | 40.70106
0 | 30 | 10 | 0 | 10 | 0 | 30 | 20 | 31 | 32.23184
0 | 25 | 15 | 0 | 5 | 0 | 35 | 20 | 31.8 | 32.50384
4 | 12 | 4 | 4 | 12 | 16 | 36 | 12 | 48.4 | 50.37111
0 | 15 | 25 | 0 | 5 | 0 | 50 | 5 | 22.5 | 23.16488
0 | 5 | 0 | 0 | 75 | 0 | 20 | 0 | 3.6 | 6.921911
0 | 25 | 20 | 0 | 10 | 0 | 35 | 10 | 32.6 | 29.55494
4 | 12 | 8 | 4 | 16 | 8 | 48 | 0 | 47.1 | 42.21322
0 | 10 | 5 | 0 | 10 | 0 | 55 | 20 | 33 | 35.04998
0 | 25 | 10 | 0 | 20 | 0 | 40 | 5 | 19.5 | 20.45067
0 | 10 | 0 | 0 | 30 | 0 | 40 | 20 | 36 | 35.66314
0 | 40 | 25 | 0 | 10 | 0 | 20 | 5 | 32 | 28.14562
0 | 20 | 10 | 0 | 5 | 0 | 40 | 25 | 32 | 33.32943
0 | 5 | 15 | 0 | 5 | 0 | 70 | 5 | 28.1 | 24.17048
5 | 5 | 10 | 0 | 35 | 0 | 45 | 0 | 27.5 | 24.62289
5 | 10 | 0 | 0 | 5 | 0 | 55 | 25 | 26 | 25.45415
4 | 0 | 8 | 4 | 24 | 12 | 44 | 4 | 49 | 45.02612
0 | 4 | 8 | 4 | 16 | 20 | 44 | 4 | 46.7 | 44.35825
0 | 35 | 15 | 0 | 5 | 0 | 20 | 25 | 0 | 4.412284
0 | 5 | 10 | 0 | 30 | 0 | 50 | 5 | 23.4 | 22.98232
0 | 20 | 8 | 4 | 0 | 20 | 44 | 4 | 41 | 42.07375
5 | 5 | 5 | 0 | 20 | 0 | 50 | 15 | 29.1 | 27.53284
0 | 65 | 15 | 0 | 0 | 0 | 10 | 10 | 22 | 24.35019