## Train Results
Al | Co | Cr | Cu | Fe | Mn | Ni | V | Actual_Elong_T (%) | Predicted_Elong_T (%)
0 | 15 | 5 | 0 | 15 | 0 | 40 | 25 | 33.7 | 34.59303
0 | 15 | 5 | 0 | 20 | 0 | 40 | 20 | 37 | 36.31359
0 | 10 | 10 | 0 | 55 | 0 | 25 | 0 | 18.3 | 19.02244
0 | 40 | 4 | 0 | 28 | 4 | 4 | 20 | 28.2 | 26.51716
4 | 0 | 8 | 24 | 4 | 16 | 44 | 0 | 52.6 | 53.04839
4 | 16 | 0 | 20 | 4 | 12 | 44 | 0 | 44.6 | 40.84759
0 | 10 | 5 | 0 | 5 | 0 | 50 | 30 | 25 | 28.8503
0 | 50 | 10 | 0 | 15 | 0 | 15 | 10 | 34.6 | 30.45988
0 | 15 | 5 | 0 | 45 | 0 | 30 | 5 | 11.9 | 13.70019
0 | 24 | 4 | 0 | 8 | 4 | 36 | 24 | 48.8 | 44.61181
0 | 15 | 15 | 0 | 5 | 0 | 45 | 20 | 35 | 34.54596
4 | 20 | 4 | 4 | 16 | 0 | 52 | 0 | 42 | 39.43047
0 | 45 | 10 | 0 | 20 | 0 | 15 | 10 | 25.7 | 29.8937
0 | 20 | 5 | 0 | 15 | 0 | 40 | 20 | 39 | 37.58935
0 | 10 | 0 | 0 | 0 | 0 | 75 | 15 | 36 | 33.21299
5 | 5 | 10 | 0 | 35 | 0 | 45 | 0 | 27.5 | 26.35483
5 | 10 | 5 | 0 | 20 | 0 | 55 | 5 | 38.4 | 37.30303
5 | 10 | 0 | 0 | 5 | 0 | 55 | 25 | 26 | 27.35602
0 | 30 | 0 | 0 | 30 | 0 | 35 | 5 | 20 | 19.29358
5 | 20 | 5 | 0 | 25 | 0 | 45 | 0 | 24.6 | 27.67672
0 | 5 | 10 | 0 | 30 | 0 | 50 | 5 | 23.4 | 22.13624
4 | 0 | 12 | 4 | 4 | 16 | 52 | 8 | 55.7 | 55.00129
4 | 4 | 4 | 8 | 28 | 16 | 32 | 4 | 46.3 | 48.32689
0 | 15 | 20 | 0 | 5 | 0 | 45 | 15 | 31 | 34.17728
0 | 5 | 10 | 0 | 10 | 0 | 55 | 20 | 26.7 | 30.41628
4 | 0 | 8 | 4 | 24 | 12 | 44 | 4 | 49 | 45.64746
0 | 30 | 10 | 0 | 15 | 0 | 30 | 15 | 33.8 | 31.87514
0 | 65 | 15 | 0 | 0 | 0 | 10 | 10 | 22 | 22.53119
4 | 8 | 0 | 12 | 20 | 8 | 48 | 0 | 42.1 | 39.596
0 | 25 | 15 | 0 | 5 | 0 | 35 | 20 | 31.8 | 32.72274
0 | 20 | 8 | 4 | 0 | 20 | 44 | 4 | 41 | 40.77341
0 | 10 | 5 | 0 | 35 | 0 | 35 | 15 | 29.7 | 31.04137
4 | 12 | 8 | 4 | 16 | 8 | 48 | 0 | 47.1 | 43.18635
0 | 25 | 5 | 0 | 10 | 0 | 35 | 25 | 37 | 37.22743
0 | 20 | 4 | 0 | 4 | 4 | 48 | 20 | 46.5 | 43.86401
0 | 35 | 15 | 0 | 10 | 0 | 25 | 15 | 30 | 31.44124
0 | 35 | 25 | 0 | 5 | 0 | 30 | 5 | 20.5 | 27.11411
4 | 16 | 0 | 4 | 12 | 8 | 52 | 4 | 44.8 | 40.34387
0 | 40 | 5 | 0 | 15 | 0 | 15 | 25 | 24 | 25.14408
0 | 45 | 15 | 0 | 10 | 0 | 15 | 15 | 29.1 | 29.65715
0 | 20 | 20 | 0 | 15 | 0 | 30 | 15 | 31 | 31.72262
0 | 40 | 20 | 0 | 5 | 0 | 30 | 5 | 26.2 | 27.56368
4 | 12 | 0 | 12 | 20 | 8 | 44 | 0 | 42.4 | 39.56812
0 | 10 | 10 | 0 | 25 | 0 | 50 | 5 | 14.2 | 19.76514
0 | 35 | 15 | 0 | 5 | 0 | 20 | 25 | 0 | 2.845385
0 | 15 | 20 | 0 | 15 | 0 | 40 | 10 | 32 | 29.49851
4 | 12 | 4 | 4 | 20 | 16 | 32 | 8 | 51.8 | 50.59476
4 | 8 | 0 | 0 | 4 | 8 | 52 | 24 | 48.4 | 41.51154
5 | 0 | 5 | 0 | 25 | 0 | 60 | 5 | 40.1 | 37.98545
0 | 25 | 10 | 0 | 5 | 0 | 35 | 25 | 29.9 | 31.59684
4 | 8 | 12 | 4 | 4 | 24 | 40 | 4 | 54.6 | 55.50381
0 | 25 | 10 | 0 | 20 | 0 | 40 | 5 | 19.5 | 18.77967
0 | 5 | 0 | 0 | 75 | 0 | 20 | 0 | 3.6 | 0.2210525
0 | 45 | 5 | 0 | 15 | 0 | 25 | 10 | 26.6 | 25.9041
0 | 25 | 0 | 0 | 35 | 0 | 35 | 5 | 20 | 16.93116
4 | 0 | 12 | 16 | 4 | 12 | 52 | 0 | 51.5 | 52.04345
0 | 55 | 10 | 0 | 10 | 0 | 15 | 10 | 24.9 | 27.21117
0 | 16 | 8 | 4 | 16 | 20 | 36 | 0 | 41.4 | 40.35162
4 | 12 | 8 | 0 | 8 | 8 | 56 | 4 | 47.8 | 44.14591
0 | 30 | 5 | 0 | 30 | 0 | 20 | 15 | 22.1 | 23.56292
0 | 35 | 20 | 0 | 10 | 0 | 15 | 20 | 0 | 1.7917
0 | 20 | 10 | 0 | 10 | 0 | 45 | 15 | 34 | 34.04178
0 | 5 | 5 | 0 | 30 | 0 | 45 | 15 | 34 | 32.4556
4 | 0 | 4 | 4 | 16 | 12 | 56 | 4 | 42 | 40.52402
5 | 5 | 5 | 0 | 20 | 0 | 50 | 15 | 29.1 | 30.09709
0 | 4 | 8 | 4 | 16 | 20 | 44 | 4 | 46.7 | 41.4762
0 | 15 | 15 | 0 | 15 | 0 | 40 | 15 | 30 | 31.94869
0 | 12 | 4 | 0 | 4 | 16 | 40 | 24 | 39.6 | 38.85828
0 | 30 | 0 | 0 | 15 | 0 | 50 | 5 | 22 | 20.56043
0 | 20 | 15 | 0 | 0 | 0 | 35 | 30 | 0 | 3.876979
0 | 10 | 20 | 0 | 5 | 0 | 60 | 5 | 22.4 | 23.58868
0 | 20 | 10 | 0 | 5 | 0 | 40 | 25 | 32 | 32.83887
0 | 30 | 10 | 0 | 10 | 0 | 30 | 20 | 31 | 32.68867
0 | 0 | 8 | 4 | 16 | 12 | 52 | 8 | 43.5 | 42.47613
0 | 30 | 20 | 0 | 5 | 0 | 40 | 5 | 24.4 | 25.04135
0 | 5 | 5 | 0 | 30 | 0 | 55 | 5 | 23 | 20.78809
5 | 5 | 0 | 0 | 40 | 0 | 45 | 5 | 34 | 31.23525
0 | 15 | 25 | 0 | 5 | 0 | 50 | 5 | 22.5 | 25.21126
4 | 12 | 4 | 4 | 12 | 16 | 36 | 12 | 48.4 | 51.34553
0 | 25 | 20 | 0 | 10 | 0 | 35 | 10 | 32.6 | 31.32743
0 | 30 | 10 | 0 | 5 | 0 | 45 | 10 | 20.8 | 27.29631
0 | 40 | 25 | 0 | 10 | 0 | 20 | 5 | 32 | 28.84497
0 | 24 | 8 | 0 | 12 | 16 | 32 | 8 | 45.4 | 41.95214
4 | 32 | 8 | 4 | 4 | 20 | 24 | 4 | 48.8 | 54.23291
0 | 20 | 10 | 0 | 0 | 0 | 45 | 25 | 36 | 34.70321
4 | 40 | 0 | 0 | 12 | 4 | 36 | 4 | 45.3 | 41.99415
0 | 25 | 5 | 0 | 10 | 0 | 50 | 10 | 28.7 | 26.33115
0 | 40 | 5 | 0 | 15 | 0 | 20 | 20 | 21 | 27.63961
0 | 16 | 0 | 4 | 20 | 20 | 28 | 12 | 38.6 | 35.7525
5 | 0 | 5 | 0 | 45 | 0 | 45 | 0 | 23.3 | 26.5427
4 | 12 | 0 | 0 | 16 | 8 | 52 | 8 | 40.6 | 38.31756

## Test Results
Al | Co | Cr | Cu | Fe | Mn | Ni | V | Actual_Elong_T (%) | Predicted_Elong_T (%)
4 | 0 | 12 | 16 | 4 | 12 | 52 | 0 | 51.5 | 52.04345
4 | 40 | 0 | 0 | 12 | 4 | 36 | 4 | 45.3 | 41.99415
0 | 30 | 10 | 0 | 10 | 0 | 30 | 20 | 31 | 32.68867
0 | 25 | 15 | 0 | 5 | 0 | 35 | 20 | 31.8 | 32.72274
4 | 12 | 4 | 4 | 12 | 16 | 36 | 12 | 48.4 | 51.34553
0 | 15 | 25 | 0 | 5 | 0 | 50 | 5 | 22.5 | 25.21126
0 | 5 | 0 | 0 | 75 | 0 | 20 | 0 | 3.6 | 0.2210524
0 | 25 | 20 | 0 | 10 | 0 | 35 | 10 | 32.6 | 31.32743
4 | 12 | 8 | 4 | 16 | 8 | 48 | 0 | 47.1 | 43.18634
0 | 10 | 5 | 0 | 10 | 0 | 55 | 20 | 33 | 34.60374
0 | 25 | 10 | 0 | 20 | 0 | 40 | 5 | 19.5 | 18.77967
0 | 10 | 0 | 0 | 30 | 0 | 40 | 20 | 36 | 33.83149
0 | 40 | 25 | 0 | 10 | 0 | 20 | 5 | 32 | 28.84497
0 | 20 | 10 | 0 | 5 | 0 | 40 | 25 | 32 | 32.83887
0 | 5 | 15 | 0 | 5 | 0 | 70 | 5 | 28.1 | 22.92025
5 | 5 | 10 | 0 | 35 | 0 | 45 | 0 | 27.5 | 26.35483
5 | 10 | 0 | 0 | 5 | 0 | 55 | 25 | 26 | 27.35602
4 | 0 | 8 | 4 | 24 | 12 | 44 | 4 | 49 | 45.64746
0 | 4 | 8 | 4 | 16 | 20 | 44 | 4 | 46.7 | 41.4762
0 | 35 | 15 | 0 | 5 | 0 | 20 | 25 | 0 | 2.845383
0 | 5 | 10 | 0 | 30 | 0 | 50 | 5 | 23.4 | 22.13624
0 | 20 | 8 | 4 | 0 | 20 | 44 | 4 | 41 | 40.77341
5 | 5 | 5 | 0 | 20 | 0 | 50 | 15 | 29.1 | 30.09709
0 | 65 | 15 | 0 | 0 | 0 | 10 | 10 | 22 | 22.53119