## Train Results
Al | Co | Cr | Cu | Fe | Mn | Ni | V | Actual_Elong_T (%) | Predicted_Elong_T (%)
0 | 15 | 5 | 0 | 15 | 0 | 40 | 25 | 33.7 | 35.67593
0 | 15 | 5 | 0 | 20 | 0 | 40 | 20 | 37 | 36.45779
0 | 10 | 10 | 0 | 55 | 0 | 25 | 0 | 18.3 | 21.00184
0 | 40 | 4 | 0 | 28 | 4 | 4 | 20 | 28.2 | 26.21631
4 | 0 | 8 | 24 | 4 | 16 | 44 | 0 | 52.6 | 47.95909
4 | 16 | 0 | 20 | 4 | 12 | 44 | 0 | 44.6 | 41.4948
0 | 10 | 5 | 0 | 5 | 0 | 50 | 30 | 25 | 32.79729
0 | 50 | 10 | 0 | 15 | 0 | 15 | 10 | 34.6 | 32.28077
0 | 15 | 5 | 0 | 45 | 0 | 30 | 5 | 11.9 | 15.53938
0 | 24 | 4 | 0 | 8 | 4 | 36 | 24 | 48.8 | 44.59642
0 | 15 | 15 | 0 | 5 | 0 | 45 | 20 | 35 | 33.5247
4 | 20 | 4 | 4 | 16 | 0 | 52 | 0 | 42 | 37.99903
0 | 45 | 10 | 0 | 20 | 0 | 15 | 10 | 25.7 | 32.48769
0 | 20 | 5 | 0 | 15 | 0 | 40 | 20 | 39 | 37.28476
0 | 10 | 0 | 0 | 0 | 0 | 75 | 15 | 36 | 34.65723
5 | 5 | 10 | 0 | 35 | 0 | 45 | 0 | 27.5 | 25.58211
5 | 10 | 5 | 0 | 20 | 0 | 55 | 5 | 38.4 | 35.99392
5 | 10 | 0 | 0 | 5 | 0 | 55 | 25 | 26 | 27.42313
0 | 30 | 0 | 0 | 30 | 0 | 35 | 5 | 20 | 20.78211
5 | 20 | 5 | 0 | 25 | 0 | 45 | 0 | 24.6 | 25.27752
0 | 5 | 10 | 0 | 30 | 0 | 50 | 5 | 23.4 | 21.53828
4 | 0 | 12 | 4 | 4 | 16 | 52 | 8 | 55.7 | 54.93993
4 | 4 | 4 | 8 | 28 | 16 | 32 | 4 | 46.3 | 47.11643
0 | 15 | 20 | 0 | 5 | 0 | 45 | 15 | 31 | 31.8487
0 | 5 | 10 | 0 | 10 | 0 | 55 | 20 | 26.7 | 31.05073
4 | 0 | 8 | 4 | 24 | 12 | 44 | 4 | 49 | 45.38525
0 | 30 | 10 | 0 | 15 | 0 | 30 | 15 | 33.8 | 31.61711
0 | 65 | 15 | 0 | 0 | 0 | 10 | 10 | 22 | 24.85599
4 | 8 | 0 | 12 | 20 | 8 | 48 | 0 | 42.1 | 38.98813
0 | 25 | 15 | 0 | 5 | 0 | 35 | 20 | 31.8 | 31.56029
0 | 20 | 8 | 4 | 0 | 20 | 44 | 4 | 41 | 41.34229
0 | 10 | 5 | 0 | 35 | 0 | 35 | 15 | 29.7 | 32.68003
4 | 12 | 8 | 4 | 16 | 8 | 48 | 0 | 47.1 | 41.4553
0 | 25 | 5 | 0 | 10 | 0 | 35 | 25 | 37 | 37.68557
0 | 20 | 4 | 0 | 4 | 4 | 48 | 20 | 46.5 | 41.7917
0 | 35 | 15 | 0 | 10 | 0 | 25 | 15 | 30 | 31.34538
0 | 35 | 25 | 0 | 5 | 0 | 30 | 5 | 20.5 | 26.28434
4 | 16 | 0 | 4 | 12 | 8 | 52 | 4 | 44.8 | 40.22063
0 | 40 | 5 | 0 | 15 | 0 | 15 | 25 | 24 | 23.96264
0 | 45 | 15 | 0 | 10 | 0 | 15 | 15 | 29.1 | 28.76287
0 | 20 | 20 | 0 | 15 | 0 | 30 | 15 | 31 | 30.70907
0 | 40 | 20 | 0 | 5 | 0 | 30 | 5 | 26.2 | 29.17024
4 | 12 | 0 | 12 | 20 | 8 | 44 | 0 | 42.4 | 38.71034
0 | 10 | 10 | 0 | 25 | 0 | 50 | 5 | 14.2 | 19.14114
0 | 35 | 15 | 0 | 5 | 0 | 20 | 25 | 0 | 1.73018
0 | 15 | 20 | 0 | 15 | 0 | 40 | 10 | 32 | 29.54224
4 | 12 | 4 | 4 | 20 | 16 | 32 | 8 | 51.8 | 49.8437
4 | 8 | 0 | 0 | 4 | 8 | 52 | 24 | 48.4 | 44.20472
5 | 0 | 5 | 0 | 25 | 0 | 60 | 5 | 40.1 | 36.69921875
0 | 25 | 10 | 0 | 5 | 0 | 35 | 25 | 29.9 | 30.49415
4 | 8 | 12 | 4 | 4 | 24 | 40 | 4 | 54.6 | 55.30564
0 | 25 | 10 | 0 | 20 | 0 | 40 | 5 | 19.5 | 20.1516
0 | 5 | 0 | 0 | 75 | 0 | 20 | 0 | 3.6 | 0.1265368
0 | 45 | 5 | 0 | 15 | 0 | 25 | 10 | 26.6 | 26.28861
0 | 25 | 0 | 0 | 35 | 0 | 35 | 5 | 20 | 19.02929
4 | 0 | 12 | 16 | 4 | 12 | 52 | 0 | 51.5 | 49.92262
0 | 55 | 10 | 0 | 10 | 0 | 15 | 10 | 24.9 | 27.62513
0 | 16 | 8 | 4 | 16 | 20 | 36 | 0 | 41.4 | 42.97143
4 | 12 | 8 | 0 | 8 | 8 | 56 | 4 | 47.8 | 43.63405
0 | 30 | 5 | 0 | 30 | 0 | 20 | 15 | 22.1 | 23.14757
0 | 35 | 20 | 0 | 10 | 0 | 15 | 20 | 0 | 0.9417988
0 | 20 | 10 | 0 | 10 | 0 | 45 | 15 | 34 | 33.28442
0 | 5 | 5 | 0 | 30 | 0 | 45 | 15 | 34 | 33.19101
4 | 0 | 4 | 4 | 16 | 12 | 56 | 4 | 42 | 41.09937
5 | 5 | 5 | 0 | 20 | 0 | 50 | 15 | 29.1 | 31.34222
0 | 4 | 8 | 4 | 16 | 20 | 44 | 4 | 46.7 | 44.67693
0 | 15 | 15 | 0 | 15 | 0 | 40 | 15 | 30 | 31.80941
0 | 12 | 4 | 0 | 4 | 16 | 40 | 24 | 39.6 | 44.04293
0 | 30 | 0 | 0 | 15 | 0 | 50 | 5 | 22 | 22.32848
0 | 20 | 15 | 0 | 0 | 0 | 35 | 30 | 0 | 1.972307
0 | 10 | 20 | 0 | 5 | 0 | 60 | 5 | 22.4 | 22.732
0 | 20 | 10 | 0 | 5 | 0 | 40 | 25 | 32 | 32.40547
0 | 30 | 10 | 0 | 10 | 0 | 30 | 20 | 31 | 31.79113
0 | 0 | 8 | 4 | 16 | 12 | 52 | 8 | 43.5 | 44.47287
0 | 30 | 20 | 0 | 5 | 0 | 40 | 5 | 24.4 | 24.98121
0 | 5 | 5 | 0 | 30 | 0 | 55 | 5 | 23 | 22.0814
5 | 5 | 0 | 0 | 40 | 0 | 45 | 5 | 34 | 29.5235
0 | 15 | 25 | 0 | 5 | 0 | 50 | 5 | 22.5 | 23.18686
4 | 12 | 4 | 4 | 12 | 16 | 36 | 12 | 48.4 | 50.76585
0 | 25 | 20 | 0 | 10 | 0 | 35 | 10 | 32.6 | 30.03892
0 | 30 | 10 | 0 | 5 | 0 | 45 | 10 | 20.8 | 27.73714
0 | 40 | 25 | 0 | 10 | 0 | 20 | 5 | 32 | 30.90574
0 | 24 | 8 | 0 | 12 | 16 | 32 | 8 | 45.4 | 41.76879
4 | 32 | 8 | 4 | 4 | 20 | 24 | 4 | 48.8 | 49.66963
0 | 20 | 10 | 0 | 0 | 0 | 45 | 25 | 36 | 34.1352
4 | 40 | 0 | 0 | 12 | 4 | 36 | 4 | 45.3 | 38.44161
0 | 25 | 5 | 0 | 10 | 0 | 50 | 10 | 28.7 | 28.87271
0 | 40 | 5 | 0 | 15 | 0 | 20 | 20 | 21 | 25.84325
0 | 16 | 0 | 4 | 20 | 20 | 28 | 12 | 38.6 | 37.63531
5 | 0 | 5 | 0 | 45 | 0 | 45 | 0 | 23.3 | 25.30556
4 | 12 | 0 | 0 | 16 | 8 | 52 | 8 | 40.6 | 38.27504

## Test Results
Al | Co | Cr | Cu | Fe | Mn | Ni | V | Actual_Elong_T (%) | Predicted_Elong_T (%)
0 | 10 | 0 | 0 | 30 | 0 | 40 | 20 | 36 | 36.3397
0 | 45 | 10 | 0 | 20 | 0 | 15 | 10 | 25.7 | 32.48769
0 | 40 | 25 | 0 | 10 | 0 | 20 | 5 | 32 | 30.90574
0 | 10 | 5 | 0 | 10 | 0 | 55 | 20 | 33 | 35.37973
0 | 16 | 8 | 4 | 16 | 20 | 36 | 0 | 41.4 | 42.97143
0 | 35 | 15 | 0 | 5 | 0 | 20 | 25 | 0 | 1.73018
4 | 0 | 8 | 4 | 24 | 12 | 44 | 4 | 49 | 45.38525
0 | 25 | 10 | 0 | 20 | 0 | 40 | 5 | 19.5 | 20.1516
0 | 45 | 15 | 0 | 10 | 0 | 15 | 15 | 29.1 | 28.76287
5 | 5 | 10 | 0 | 35 | 0 | 45 | 0 | 27.5 | 25.58211
4 | 12 | 0 | 12 | 20 | 8 | 44 | 0 | 42.4 | 38.71034
0 | 50 | 5 | 0 | 15 | 0 | 5 | 25 | 27 | 24.19894
0 | 10 | 10 | 0 | 55 | 0 | 25 | 0 | 18.3 | 21.00185
4 | 12 | 4 | 4 | 12 | 16 | 36 | 12 | 48.4 | 50.76585
0 | 25 | 5 | 0 | 10 | 0 | 35 | 25 | 37 | 37.68557
0 | 15 | 5 | 0 | 45 | 0 | 30 | 5 | 11.9 | 15.53938
0 | 20 | 10 | 0 | 0 | 0 | 45 | 25 | 36 | 34.1352
4 | 0 | 4 | 0 | 4 | 4 | 60 | 24 | 50.2 | 35.85094
0 | 45 | 5 | 0 | 15 | 0 | 25 | 10 | 26.6 | 26.28861
4 | 0 | 12 | 4 | 4 | 16 | 52 | 8 | 55.7 | 54.93993
0 | 24 | 4 | 0 | 8 | 4 | 36 | 24 | 48.8 | 44.59642