## Train Results
Al | Co | Cr | Cu | Fe | Mn | Ni | V | Actual_Elong_T (%) | Predicted_Elong_T (%)
0 | 15 | 5 | 0 | 15 | 0 | 40 | 25 | 33.7 | 35.75098
0 | 15 | 5 | 0 | 20 | 0 | 40 | 20 | 37 | 36.20965
0 | 10 | 10 | 0 | 55 | 0 | 25 | 0 | 18.3 | 19.61751
0 | 40 | 4 | 0 | 28 | 4 | 4 | 20 | 28.2 | 27.64783
4 | 0 | 8 | 24 | 4 | 16 | 44 | 0 | 52.6 | 53.90546
4 | 16 | 0 | 20 | 4 | 12 | 44 | 0 | 44.6 | 42.12973
0 | 10 | 5 | 0 | 5 | 0 | 50 | 30 | 25 | 31.8223
0 | 50 | 10 | 0 | 15 | 0 | 15 | 10 | 34.6 | 30.72404
0 | 15 | 5 | 0 | 45 | 0 | 30 | 5 | 11.9 | 16.66006
0 | 24 | 4 | 0 | 8 | 4 | 36 | 24 | 48.8 | 41.51512
0 | 15 | 15 | 0 | 5 | 0 | 45 | 20 | 35 | 34.70643
4 | 20 | 4 | 4 | 16 | 0 | 52 | 0 | 42 | 39.44595
0 | 45 | 10 | 0 | 20 | 0 | 15 | 10 | 25.7 | 31.65293
0 | 20 | 5 | 0 | 15 | 0 | 40 | 20 | 39 | 36.43055
0 | 10 | 0 | 0 | 0 | 0 | 75 | 15 | 36 | 34.95073
5 | 5 | 10 | 0 | 35 | 0 | 45 | 0 | 27.5 | 24.89084
5 | 10 | 5 | 0 | 20 | 0 | 55 | 5 | 38.4 | 38.01325
5 | 10 | 0 | 0 | 5 | 0 | 55 | 25 | 26 | 27.63426
0 | 30 | 0 | 0 | 30 | 0 | 35 | 5 | 20 | 21.30356
5 | 20 | 5 | 0 | 25 | 0 | 45 | 0 | 24.6 | 26.05192
0 | 5 | 10 | 0 | 30 | 0 | 50 | 5 | 23.4 | 23.1346
4 | 0 | 12 | 4 | 4 | 16 | 52 | 8 | 55.7 | 53.62271
4 | 4 | 4 | 8 | 28 | 16 | 32 | 4 | 46.3 | 46.95718
0 | 15 | 20 | 0 | 5 | 0 | 45 | 15 | 31 | 33.81614
0 | 5 | 10 | 0 | 10 | 0 | 55 | 20 | 26.7 | 31.66483
4 | 0 | 8 | 4 | 24 | 12 | 44 | 4 | 49 | 43.79236
0 | 30 | 10 | 0 | 15 | 0 | 30 | 15 | 33.8 | 31.34274
0 | 65 | 15 | 0 | 0 | 0 | 10 | 10 | 22 | 22.11263
4 | 8 | 0 | 12 | 20 | 8 | 48 | 0 | 42.1 | 40.82672
0 | 25 | 15 | 0 | 5 | 0 | 35 | 20 | 31.8 | 33.24403
0 | 20 | 8 | 4 | 0 | 20 | 44 | 4 | 41 | 41.55248
0 | 10 | 5 | 0 | 35 | 0 | 35 | 15 | 29.7 | 28.78514
4 | 12 | 8 | 4 | 16 | 8 | 48 | 0 | 47.1 | 43.47391
0 | 25 | 5 | 0 | 10 | 0 | 35 | 25 | 37 | 35.66839
0 | 20 | 4 | 0 | 4 | 4 | 48 | 20 | 46.5 | 40.71426
0 | 35 | 15 | 0 | 10 | 0 | 25 | 15 | 30 | 32.55357
0 | 35 | 25 | 0 | 5 | 0 | 30 | 5 | 20.5 | 25.77941
4 | 16 | 0 | 4 | 12 | 8 | 52 | 4 | 44.8 | 41.83119
0 | 40 | 5 | 0 | 15 | 0 | 15 | 25 | 24 | 24.40945
0 | 45 | 15 | 0 | 10 | 0 | 15 | 15 | 29.1 | 29.95519
0 | 20 | 20 | 0 | 15 | 0 | 30 | 15 | 31 | 32.92747
0 | 40 | 20 | 0 | 5 | 0 | 30 | 5 | 26.2 | 29.0387
4 | 12 | 0 | 12 | 20 | 8 | 44 | 0 | 42.4 | 40.73708
0 | 10 | 10 | 0 | 25 | 0 | 50 | 5 | 14.2 | 20.19116
0 | 35 | 15 | 0 | 5 | 0 | 20 | 25 | 0 | 7.54044
0 | 15 | 20 | 0 | 15 | 0 | 40 | 10 | 32 | 30.60598
4 | 12 | 4 | 4 | 20 | 16 | 32 | 8 | 51.8 | 50.27283
4 | 8 | 0 | 0 | 4 | 8 | 52 | 24 | 48.4 | 45.31492
5 | 0 | 5 | 0 | 25 | 0 | 60 | 5 | 40.1 | 39.04436
0 | 25 | 10 | 0 | 5 | 0 | 35 | 25 | 29.9 | 31.61139
4 | 8 | 12 | 4 | 4 | 24 | 40 | 4 | 54.6 | 55.08253
0 | 25 | 10 | 0 | 20 | 0 | 40 | 5 | 19.5 | 19.11696
0 | 5 | 0 | 0 | 75 | 0 | 20 | 0 | 3.6 | 2.570671
0 | 45 | 5 | 0 | 15 | 0 | 25 | 10 | 26.6 | 23.86634
0 | 25 | 0 | 0 | 35 | 0 | 35 | 5 | 20 | 20.45315
4 | 0 | 12 | 16 | 4 | 12 | 52 | 0 | 51.5 | 52.93747
0 | 55 | 10 | 0 | 10 | 0 | 15 | 10 | 24.9 | 25.03548
0 | 16 | 8 | 4 | 16 | 20 | 36 | 0 | 41.4 | 42.24464
4 | 12 | 8 | 0 | 8 | 8 | 56 | 4 | 47.8 | 44.58182
0 | 30 | 5 | 0 | 30 | 0 | 20 | 15 | 22.1 | 23.0624
0 | 35 | 20 | 0 | 10 | 0 | 15 | 20 | 0 | 6.554994
0 | 20 | 10 | 0 | 10 | 0 | 45 | 15 | 34 | 33.19543
0 | 5 | 5 | 0 | 30 | 0 | 45 | 15 | 34 | 32.10752
4 | 0 | 4 | 4 | 16 | 12 | 56 | 4 | 42 | 43.15811
5 | 5 | 5 | 0 | 20 | 0 | 50 | 15 | 29.1 | 31.56344
0 | 4 | 8 | 4 | 16 | 20 | 44 | 4 | 46.7 | 42.45032
0 | 15 | 15 | 0 | 15 | 0 | 40 | 15 | 30 | 32.88845
0 | 12 | 4 | 0 | 4 | 16 | 40 | 24 | 39.6 | 42.98339
0 | 30 | 0 | 0 | 15 | 0 | 50 | 5 | 22 | 21.23832
0 | 20 | 15 | 0 | 0 | 0 | 35 | 30 | 0 | 8.574291
0 | 10 | 20 | 0 | 5 | 0 | 60 | 5 | 22.4 | 22.92076
0 | 20 | 10 | 0 | 5 | 0 | 40 | 25 | 32 | 33.27551
0 | 30 | 10 | 0 | 10 | 0 | 30 | 20 | 31 | 32.11988
0 | 0 | 8 | 4 | 16 | 12 | 52 | 8 | 43.5 | 41.12695
0 | 30 | 20 | 0 | 5 | 0 | 40 | 5 | 24.4 | 24.04052
0 | 5 | 5 | 0 | 30 | 0 | 55 | 5 | 23 | 21.71753
5 | 5 | 0 | 0 | 40 | 0 | 45 | 5 | 34 | 29.16433
0 | 15 | 25 | 0 | 5 | 0 | 50 | 5 | 22.5 | 24.19115
4 | 12 | 4 | 4 | 12 | 16 | 36 | 12 | 48.4 | 50.6218
0 | 25 | 20 | 0 | 10 | 0 | 35 | 10 | 32.6 | 30.44464
0 | 30 | 10 | 0 | 5 | 0 | 45 | 10 | 20.8 | 26.57738
0 | 40 | 25 | 0 | 10 | 0 | 20 | 5 | 32 | 30.50784
0 | 24 | 8 | 0 | 12 | 16 | 32 | 8 | 45.4 | 41.78933
4 | 32 | 8 | 4 | 4 | 20 | 24 | 4 | 48.8 | 53.60075
0 | 20 | 10 | 0 | 0 | 0 | 45 | 25 | 36 | 34.04102
4 | 40 | 0 | 0 | 12 | 4 | 36 | 4 | 45.3 | 41.0122
0 | 25 | 5 | 0 | 10 | 0 | 50 | 10 | 28.7 | 25.11614
0 | 40 | 5 | 0 | 15 | 0 | 20 | 20 | 21 | 26.4925
0 | 16 | 0 | 4 | 20 | 20 | 28 | 12 | 38.6 | 38.79631
5 | 0 | 5 | 0 | 45 | 0 | 45 | 0 | 23.3 | 24.04974
4 | 12 | 0 | 0 | 16 | 8 | 52 | 8 | 40.6 | 39.89979

## Test Results
Al | Co | Cr | Cu | Fe | Mn | Ni | V | Actual_Elong_T (%) | Predicted_Elong_T (%)
0 | 10 | 0 | 0 | 30 | 0 | 40 | 20 | 36 | 34.61406
0 | 45 | 10 | 0 | 20 | 0 | 15 | 10 | 25.7 | 31.65293
0 | 40 | 25 | 0 | 10 | 0 | 20 | 5 | 32 | 30.50784
0 | 10 | 5 | 0 | 10 | 0 | 55 | 20 | 33 | 35.62237
0 | 16 | 8 | 4 | 16 | 20 | 36 | 0 | 41.4 | 42.24464
0 | 35 | 15 | 0 | 5 | 0 | 20 | 25 | 0 | 7.54044
4 | 0 | 8 | 4 | 24 | 12 | 44 | 4 | 49 | 43.79236
0 | 25 | 10 | 0 | 20 | 0 | 40 | 5 | 19.5 | 19.11696
0 | 45 | 15 | 0 | 10 | 0 | 15 | 15 | 29.1 | 29.95519
5 | 5 | 10 | 0 | 35 | 0 | 45 | 0 | 27.5 | 24.89084
4 | 12 | 0 | 12 | 20 | 8 | 44 | 0 | 42.4 | 40.73708
0 | 50 | 5 | 0 | 15 | 0 | 5 | 25 | 27 | 24.48405
0 | 10 | 10 | 0 | 55 | 0 | 25 | 0 | 18.3 | 19.61751
4 | 12 | 4 | 4 | 12 | 16 | 36 | 12 | 48.4 | 50.6218
0 | 25 | 5 | 0 | 10 | 0 | 35 | 25 | 37 | 35.66839
0 | 15 | 5 | 0 | 45 | 0 | 30 | 5 | 11.9 | 16.66006
0 | 20 | 10 | 0 | 0 | 0 | 45 | 25 | 36 | 34.04102
4 | 0 | 4 | 0 | 4 | 4 | 60 | 24 | 50.2 | 34.53761
0 | 45 | 5 | 0 | 15 | 0 | 25 | 10 | 26.6 | 23.86634
4 | 0 | 12 | 4 | 4 | 16 | 52 | 8 | 55.7 | 53.62271
0 | 24 | 4 | 0 | 8 | 4 | 36 | 24 | 48.8 | 41.51512