## Train Results
Al | Co | Cr | Cu | Fe | Mn | Ni | V | Actual_Elong_T (%) | Predicted_Elong_T (%)
0 | 15 | 5 | 0 | 15 | 0 | 40 | 25 | 33.7 | 34.49846
0 | 15 | 5 | 0 | 20 | 0 | 40 | 20 | 37 | 35.8722
0 | 10 | 10 | 0 | 55 | 0 | 25 | 0 | 18.3 | 17.79435
0 | 40 | 4 | 0 | 28 | 4 | 4 | 20 | 28.2 | 26.45403
4 | 0 | 8 | 24 | 4 | 16 | 44 | 0 | 52.6 | 55.51737
4 | 16 | 0 | 20 | 4 | 12 | 44 | 0 | 44.6 | 44.74072
0 | 10 | 5 | 0 | 5 | 0 | 50 | 30 | 25 | 30.22351
0 | 50 | 10 | 0 | 15 | 0 | 15 | 10 | 34.6 | 29.96635
0 | 15 | 5 | 0 | 45 | 0 | 30 | 5 | 11.9 | 17.52778
0 | 24 | 4 | 0 | 8 | 4 | 36 | 24 | 48.8 | 42.043
0 | 15 | 15 | 0 | 5 | 0 | 45 | 20 | 35 | 32.36327
4 | 20 | 4 | 4 | 16 | 0 | 52 | 0 | 42 | 39.20073
0 | 45 | 10 | 0 | 20 | 0 | 15 | 10 | 25.7 | 31.37733
0 | 20 | 5 | 0 | 15 | 0 | 40 | 20 | 39 | 36.42106
0 | 10 | 0 | 0 | 0 | 0 | 75 | 15 | 36 | 34.74997
5 | 5 | 10 | 0 | 35 | 0 | 45 | 0 | 27.5 | 24.87263
5 | 10 | 5 | 0 | 20 | 0 | 55 | 5 | 38.4 | 36.89037
5 | 10 | 0 | 0 | 5 | 0 | 55 | 25 | 26 | 28.7137
0 | 30 | 0 | 0 | 30 | 0 | 35 | 5 | 20 | 24.87014
5 | 20 | 5 | 0 | 25 | 0 | 45 | 0 | 24.6 | 25.92154
0 | 5 | 10 | 0 | 30 | 0 | 50 | 5 | 23.4 | 20.62402
4 | 0 | 12 | 4 | 4 | 16 | 52 | 8 | 55.7 | 55.57114
4 | 4 | 4 | 8 | 28 | 16 | 32 | 4 | 46.3 | 53.03896
0 | 15 | 20 | 0 | 5 | 0 | 45 | 15 | 31 | 30.9192
0 | 5 | 10 | 0 | 10 | 0 | 55 | 20 | 26.7 | 30.22708
4 | 0 | 8 | 4 | 24 | 12 | 44 | 4 | 49 | 50.22306
0 | 30 | 10 | 0 | 15 | 0 | 30 | 15 | 33.8 | 31.93246
0 | 65 | 15 | 0 | 0 | 0 | 10 | 10 | 22 | 23.84693
4 | 8 | 0 | 12 | 20 | 8 | 48 | 0 | 42.1 | 40.5057
0 | 25 | 15 | 0 | 5 | 0 | 35 | 20 | 31.8 | 29.73515
0 | 20 | 8 | 4 | 0 | 20 | 44 | 4 | 41 | 42.34854
0 | 10 | 5 | 0 | 35 | 0 | 35 | 15 | 29.7 | 29.13971
4 | 12 | 8 | 4 | 16 | 8 | 48 | 0 | 47.1 | 43.14321
0 | 25 | 5 | 0 | 10 | 0 | 35 | 25 | 37 | 36.29346
0 | 20 | 4 | 0 | 4 | 4 | 48 | 20 | 46.5 | 40.54252
0 | 35 | 15 | 0 | 10 | 0 | 25 | 15 | 30 | 31.48063
0 | 35 | 25 | 0 | 5 | 0 | 30 | 5 | 20.5 | 26.67085
4 | 16 | 0 | 4 | 12 | 8 | 52 | 4 | 44.8 | 41.79477
0 | 40 | 5 | 0 | 15 | 0 | 15 | 25 | 24 | 24.34747
0 | 45 | 15 | 0 | 10 | 0 | 15 | 15 | 29.1 | 29.27563
0 | 20 | 20 | 0 | 15 | 0 | 30 | 15 | 31 | 29.48957
0 | 40 | 20 | 0 | 5 | 0 | 30 | 5 | 26.2 | 28.43505
4 | 12 | 0 | 12 | 20 | 8 | 44 | 0 | 42.4 | 40.92395
0 | 10 | 10 | 0 | 25 | 0 | 50 | 5 | 14.2 | 19.14862
0 | 35 | 15 | 0 | 5 | 0 | 20 | 25 | 0 | 0.2746331
0 | 15 | 20 | 0 | 15 | 0 | 40 | 10 | 32 | 26.56812
4 | 12 | 4 | 4 | 20 | 16 | 32 | 8 | 51.8 | 53.92772
4 | 8 | 0 | 0 | 4 | 8 | 52 | 24 | 48.4 | 43.07996
5 | 0 | 5 | 0 | 25 | 0 | 60 | 5 | 40.1 | 36.42015
0 | 25 | 10 | 0 | 5 | 0 | 35 | 25 | 29.9 | 26.38702
4 | 8 | 12 | 4 | 4 | 24 | 40 | 4 | 54.6 | 55.68921
0 | 25 | 10 | 0 | 20 | 0 | 40 | 5 | 19.5 | 21.7149
0 | 5 | 0 | 0 | 75 | 0 | 20 | 0 | 3.6 | 1.730612
0 | 45 | 5 | 0 | 15 | 0 | 25 | 10 | 26.6 | 26.44011
0 | 25 | 0 | 0 | 35 | 0 | 35 | 5 | 20 | 23.77777
4 | 0 | 12 | 16 | 4 | 12 | 52 | 0 | 51.5 | 55.0069
0 | 55 | 10 | 0 | 10 | 0 | 15 | 10 | 24.9 | 26.44516
0 | 16 | 8 | 4 | 16 | 20 | 36 | 0 | 41.4 | 43.82281
4 | 12 | 8 | 0 | 8 | 8 | 56 | 4 | 47.8 | 43.68303
0 | 30 | 5 | 0 | 30 | 0 | 20 | 15 | 22.1 | 24.20236
0 | 35 | 20 | 0 | 10 | 0 | 15 | 20 | 0 | 0.426329
0 | 20 | 10 | 0 | 10 | 0 | 45 | 15 | 34 | 32.93938
0 | 5 | 5 | 0 | 30 | 0 | 45 | 15 | 34 | 31.57932
4 | 0 | 4 | 4 | 16 | 12 | 56 | 4 | 42 | 42.18822
5 | 5 | 5 | 0 | 20 | 0 | 50 | 15 | 29.1 | 31.57672
0 | 4 | 8 | 4 | 16 | 20 | 44 | 4 | 46.7 | 44.71831
0 | 15 | 15 | 0 | 15 | 0 | 40 | 15 | 30 | 30.4339
0 | 12 | 4 | 0 | 4 | 16 | 40 | 24 | 39.6 | 41.3227
0 | 30 | 0 | 0 | 15 | 0 | 50 | 5 | 22 | 24.09965
0 | 20 | 15 | 0 | 0 | 0 | 35 | 30 | 0 | 0.1132392
0 | 10 | 20 | 0 | 5 | 0 | 60 | 5 | 22.4 | 22.26306
0 | 20 | 10 | 0 | 5 | 0 | 40 | 25 | 32 | 28.63085
0 | 30 | 10 | 0 | 10 | 0 | 30 | 20 | 31 | 31.1738
0 | 0 | 8 | 4 | 16 | 12 | 52 | 8 | 43.5 | 43.84481
0 | 30 | 20 | 0 | 5 | 0 | 40 | 5 | 24.4 | 24.70337
0 | 5 | 5 | 0 | 30 | 0 | 55 | 5 | 23 | 20.98234
5 | 5 | 0 | 0 | 40 | 0 | 45 | 5 | 34 | 27.22325
0 | 15 | 25 | 0 | 5 | 0 | 50 | 5 | 22.5 | 23.20076
4 | 12 | 4 | 4 | 12 | 16 | 36 | 12 | 48.4 | 54.53882
0 | 25 | 20 | 0 | 10 | 0 | 35 | 10 | 32.6 | 29.3286
0 | 30 | 10 | 0 | 5 | 0 | 45 | 10 | 20.8 | 29.77667
0 | 40 | 25 | 0 | 10 | 0 | 20 | 5 | 32 | 30.62473
0 | 24 | 8 | 0 | 12 | 16 | 32 | 8 | 45.4 | 42.7923
4 | 32 | 8 | 4 | 4 | 20 | 24 | 4 | 48.8 | 55.42985
0 | 20 | 10 | 0 | 0 | 0 | 45 | 25 | 36 | 30.96248
4 | 40 | 0 | 0 | 12 | 4 | 36 | 4 | 45.3 | 41.7055
0 | 25 | 5 | 0 | 10 | 0 | 50 | 10 | 28.7 | 29.95595
0 | 40 | 5 | 0 | 15 | 0 | 20 | 20 | 21 | 25.89051
0 | 16 | 0 | 4 | 20 | 20 | 28 | 12 | 38.6 | 38.22438
5 | 0 | 5 | 0 | 45 | 0 | 45 | 0 | 23.3 | 24.15571
4 | 12 | 0 | 0 | 16 | 8 | 52 | 8 | 40.6 | 39.12198

## Test Results
Al | Co | Cr | Cu | Fe | Mn | Ni | V | Actual_Elong_T (%) | Predicted_Elong_T (%)
0 | 10 | 0 | 0 | 30 | 0 | 40 | 20 | 36 | 34.33881
0 | 45 | 10 | 0 | 20 | 0 | 15 | 10 | 25.7 | 31.37733
0 | 40 | 25 | 0 | 10 | 0 | 20 | 5 | 32 | 30.62473
0 | 10 | 5 | 0 | 10 | 0 | 55 | 20 | 33 | 34.6357
0 | 16 | 8 | 4 | 16 | 20 | 36 | 0 | 41.4 | 43.82281
0 | 35 | 15 | 0 | 5 | 0 | 20 | 25 | 0 | 0.2746331
4 | 0 | 8 | 4 | 24 | 12 | 44 | 4 | 49 | 50.22306
0 | 25 | 10 | 0 | 20 | 0 | 40 | 5 | 19.5 | 21.7149
0 | 45 | 15 | 0 | 10 | 0 | 15 | 15 | 29.1 | 29.27563
5 | 5 | 10 | 0 | 35 | 0 | 45 | 0 | 27.5 | 24.87263
4 | 12 | 0 | 12 | 20 | 8 | 44 | 0 | 42.4 | 40.92395
0 | 50 | 5 | 0 | 15 | 0 | 5 | 25 | 27 | 23.83224
0 | 10 | 10 | 0 | 55 | 0 | 25 | 0 | 18.3 | 17.79435
4 | 12 | 4 | 4 | 12 | 16 | 36 | 12 | 48.4 | 54.53882
0 | 25 | 5 | 0 | 10 | 0 | 35 | 25 | 37 | 36.29346
0 | 15 | 5 | 0 | 45 | 0 | 30 | 5 | 11.9 | 17.52778
0 | 20 | 10 | 0 | 0 | 0 | 45 | 25 | 36 | 30.96248
4 | 0 | 4 | 0 | 4 | 4 | 60 | 24 | 50.2 | 34.97879
0 | 45 | 5 | 0 | 15 | 0 | 25 | 10 | 26.6 | 26.44011
4 | 0 | 12 | 4 | 4 | 16 | 52 | 8 | 55.7 | 55.57114
0 | 24 | 4 | 0 | 8 | 4 | 36 | 24 | 48.8 | 42.043