## Train Results
Al | Co | Cr | Cu | Fe | Mn | Ni | V | Actual_Elong_T (%) | Predicted_Elong_T (%)
0 | 15 | 5 | 0 | 15 | 0 | 40 | 25 | 33.7 | 34.80091
0 | 15 | 5 | 0 | 20 | 0 | 40 | 20 | 37 | 35.59134
0 | 10 | 10 | 0 | 55 | 0 | 25 | 0 | 18.3 | 16.15674
0 | 40 | 4 | 0 | 28 | 4 | 4 | 20 | 28.2 | 27.46114
4 | 0 | 8 | 24 | 4 | 16 | 44 | 0 | 52.6 | 55.47997
4 | 16 | 0 | 20 | 4 | 12 | 44 | 0 | 44.6 | 45.81546
0 | 10 | 5 | 0 | 5 | 0 | 50 | 30 | 25 | 32.72343
0 | 50 | 10 | 0 | 15 | 0 | 15 | 10 | 34.6 | 28.20451
0 | 15 | 5 | 0 | 45 | 0 | 30 | 5 | 11.9 | 7.906914
0 | 24 | 4 | 0 | 8 | 4 | 36 | 24 | 48.8 | 43.71305
0 | 15 | 15 | 0 | 5 | 0 | 45 | 20 | 35 | 34.22258
4 | 20 | 4 | 4 | 16 | 0 | 52 | 0 | 42 | 38.65474
0 | 45 | 10 | 0 | 20 | 0 | 15 | 10 | 25.7 | 28.20427
0 | 20 | 5 | 0 | 15 | 0 | 40 | 20 | 39 | 36.7131
0 | 10 | 0 | 0 | 0 | 0 | 75 | 15 | 36 | 34.32188
5 | 5 | 10 | 0 | 35 | 0 | 45 | 0 | 27.5 | 25.79657
5 | 10 | 5 | 0 | 20 | 0 | 55 | 5 | 38.4 | 37.30617
5 | 10 | 0 | 0 | 5 | 0 | 55 | 25 | 26 | 29.11931
0 | 30 | 0 | 0 | 30 | 0 | 35 | 5 | 20 | 21.85309
5 | 20 | 5 | 0 | 25 | 0 | 45 | 0 | 24.6 | 25.6438
0 | 5 | 10 | 0 | 30 | 0 | 50 | 5 | 23.4 | 24.12535
4 | 0 | 12 | 4 | 4 | 16 | 52 | 8 | 55.7 | 55.6458
4 | 4 | 4 | 8 | 28 | 16 | 32 | 4 | 46.3 | 53.16767
0 | 15 | 20 | 0 | 5 | 0 | 45 | 15 | 31 | 33.62559
0 | 5 | 10 | 0 | 10 | 0 | 55 | 20 | 26.7 | 30.24235
4 | 0 | 8 | 4 | 24 | 12 | 44 | 4 | 49 | 51.0798
0 | 30 | 10 | 0 | 15 | 0 | 30 | 15 | 33.8 | 29.55353
0 | 65 | 15 | 0 | 0 | 0 | 10 | 10 | 22 | 24.25796
4 | 8 | 0 | 12 | 20 | 8 | 48 | 0 | 42.1 | 40.77548
0 | 25 | 15 | 0 | 5 | 0 | 35 | 20 | 31.8 | 30.43903
0 | 20 | 8 | 4 | 0 | 20 | 44 | 4 | 41 | 41.09846
0 | 10 | 5 | 0 | 35 | 0 | 35 | 15 | 29.7 | 30.71244
4 | 12 | 8 | 4 | 16 | 8 | 48 | 0 | 47.1 | 45.73517
0 | 25 | 5 | 0 | 10 | 0 | 35 | 25 | 37 | 37.25579
0 | 20 | 4 | 0 | 4 | 4 | 48 | 20 | 46.5 | 42.61061
0 | 35 | 15 | 0 | 10 | 0 | 25 | 15 | 30 | 31.33018
0 | 35 | 25 | 0 | 5 | 0 | 30 | 5 | 20.5 | 25.64278
4 | 16 | 0 | 4 | 12 | 8 | 52 | 4 | 44.8 | 41.37059
0 | 40 | 5 | 0 | 15 | 0 | 15 | 25 | 24 | 26.07414
0 | 45 | 15 | 0 | 10 | 0 | 15 | 15 | 29.1 | 27.91326
0 | 20 | 20 | 0 | 15 | 0 | 30 | 15 | 31 | 31.94622
0 | 40 | 20 | 0 | 5 | 0 | 30 | 5 | 26.2 | 26.87314
4 | 12 | 0 | 12 | 20 | 8 | 44 | 0 | 42.4 | 40.49586
0 | 10 | 10 | 0 | 25 | 0 | 50 | 5 | 14.2 | 21.67038
0 | 35 | 15 | 0 | 5 | 0 | 20 | 25 | 0 | 1.503605
0 | 15 | 20 | 0 | 15 | 0 | 40 | 10 | 32 | 30.10536
4 | 12 | 4 | 4 | 20 | 16 | 32 | 8 | 51.8 | 55.00966
4 | 8 | 0 | 0 | 4 | 8 | 52 | 24 | 48.4 | 49.69909
5 | 0 | 5 | 0 | 25 | 0 | 60 | 5 | 40.1 | 38.13069
0 | 25 | 10 | 0 | 5 | 0 | 35 | 25 | 29.9 | 29.5037
4 | 8 | 12 | 4 | 4 | 24 | 40 | 4 | 54.6 | 55.68247
0 | 25 | 10 | 0 | 20 | 0 | 40 | 5 | 19.5 | 18.83146
0 | 5 | 0 | 0 | 75 | 0 | 20 | 0 | 3.6 | 0.003162639
0 | 45 | 5 | 0 | 15 | 0 | 25 | 10 | 26.6 | 24.58608
0 | 25 | 0 | 0 | 35 | 0 | 35 | 5 | 20 | 17.79958
4 | 0 | 12 | 16 | 4 | 12 | 52 | 0 | 51.5 | 55.29088
0 | 55 | 10 | 0 | 10 | 0 | 15 | 10 | 24.9 | 26.26752
0 | 16 | 8 | 4 | 16 | 20 | 36 | 0 | 41.4 | 41.95319
4 | 12 | 8 | 0 | 8 | 8 | 56 | 4 | 47.8 | 46.49699
0 | 30 | 5 | 0 | 30 | 0 | 20 | 15 | 22.1 | 20.57606
0 | 35 | 20 | 0 | 10 | 0 | 15 | 20 | 0 | 1.580369
0 | 20 | 10 | 0 | 10 | 0 | 45 | 15 | 34 | 32.92029
0 | 5 | 5 | 0 | 30 | 0 | 45 | 15 | 34 | 32.8625
4 | 0 | 4 | 4 | 16 | 12 | 56 | 4 | 42 | 43.26028
5 | 5 | 5 | 0 | 20 | 0 | 50 | 15 | 29.1 | 30.53054
0 | 4 | 8 | 4 | 16 | 20 | 44 | 4 | 46.7 | 42.75128
0 | 15 | 15 | 0 | 15 | 0 | 40 | 15 | 30 | 32.35355
0 | 12 | 4 | 0 | 4 | 16 | 40 | 24 | 39.6 | 41.25988
0 | 30 | 0 | 0 | 15 | 0 | 50 | 5 | 22 | 23.02945
0 | 20 | 15 | 0 | 0 | 0 | 35 | 30 | 0 | 0.8978766
0 | 10 | 20 | 0 | 5 | 0 | 60 | 5 | 22.4 | 24.37222
0 | 20 | 10 | 0 | 5 | 0 | 40 | 25 | 32 | 32.11863
0 | 30 | 10 | 0 | 10 | 0 | 30 | 20 | 31 | 32.50364
0 | 0 | 8 | 4 | 16 | 12 | 52 | 8 | 43.5 | 41.09566
0 | 30 | 20 | 0 | 5 | 0 | 40 | 5 | 24.4 | 25.09285
0 | 5 | 5 | 0 | 30 | 0 | 55 | 5 | 23 | 23.47599
5 | 5 | 0 | 0 | 40 | 0 | 45 | 5 | 34 | 30.4203
0 | 15 | 25 | 0 | 5 | 0 | 50 | 5 | 22.5 | 24.89084
4 | 12 | 4 | 4 | 12 | 16 | 36 | 12 | 48.4 | 55.38023
0 | 25 | 20 | 0 | 10 | 0 | 35 | 10 | 32.6 | 30.42871
0 | 30 | 10 | 0 | 5 | 0 | 45 | 10 | 20.8 | 21.9535
0 | 40 | 25 | 0 | 10 | 0 | 20 | 5 | 32 | 27.89638
0 | 24 | 8 | 0 | 12 | 16 | 32 | 8 | 45.4 | 42.59023
4 | 32 | 8 | 4 | 4 | 20 | 24 | 4 | 48.8 | 55.47201
0 | 20 | 10 | 0 | 0 | 0 | 45 | 25 | 36 | 34.98308
4 | 40 | 0 | 0 | 12 | 4 | 36 | 4 | 45.3 | 40.50886
0 | 25 | 5 | 0 | 10 | 0 | 50 | 10 | 28.7 | 25.8208
0 | 40 | 5 | 0 | 15 | 0 | 20 | 20 | 21 | 31.28942
0 | 16 | 0 | 4 | 20 | 20 | 28 | 12 | 38.6 | 38.50173
5 | 0 | 5 | 0 | 45 | 0 | 45 | 0 | 23.3 | 25.54644
4 | 12 | 0 | 0 | 16 | 8 | 52 | 8 | 40.6 | 40.36356

## Test Results
Al | Co | Cr | Cu | Fe | Mn | Ni | V | Actual_Elong_T (%) | Predicted_Elong_T (%)
0 | 10 | 0 | 0 | 30 | 0 | 40 | 20 | 36 | 35.0105
0 | 45 | 10 | 0 | 20 | 0 | 15 | 10 | 25.7 | 28.20427
0 | 40 | 25 | 0 | 10 | 0 | 20 | 5 | 32 | 27.89638
0 | 10 | 5 | 0 | 10 | 0 | 55 | 20 | 33 | 35.54938
0 | 16 | 8 | 4 | 16 | 20 | 36 | 0 | 41.4 | 41.95319
0 | 35 | 15 | 0 | 5 | 0 | 20 | 25 | 0 | 1.503605
4 | 0 | 8 | 4 | 24 | 12 | 44 | 4 | 49 | 51.0798
0 | 25 | 10 | 0 | 20 | 0 | 40 | 5 | 19.5 | 18.83146
0 | 45 | 15 | 0 | 10 | 0 | 15 | 15 | 29.1 | 27.91326
5 | 5 | 10 | 0 | 35 | 0 | 45 | 0 | 27.5 | 25.79657
4 | 12 | 0 | 12 | 20 | 8 | 44 | 0 | 42.4 | 40.49586
0 | 50 | 5 | 0 | 15 | 0 | 5 | 25 | 27 | 25.58143
0 | 10 | 10 | 0 | 55 | 0 | 25 | 0 | 18.3 | 16.15674
4 | 12 | 4 | 4 | 12 | 16 | 36 | 12 | 48.4 | 55.38023
0 | 25 | 5 | 0 | 10 | 0 | 35 | 25 | 37 | 37.25579
0 | 15 | 5 | 0 | 45 | 0 | 30 | 5 | 11.9 | 7.906916
0 | 20 | 10 | 0 | 0 | 0 | 45 | 25 | 36 | 34.98308
4 | 0 | 4 | 0 | 4 | 4 | 60 | 24 | 50.2 | 43.45091
0 | 45 | 5 | 0 | 15 | 0 | 25 | 10 | 26.6 | 24.58608
4 | 0 | 12 | 4 | 4 | 16 | 52 | 8 | 55.7 | 55.6458
0 | 24 | 4 | 0 | 8 | 4 | 36 | 24 | 48.8 | 43.71306