## Train Results
Al | Co | Cr | Cu | Fe | Mn | Ni | V | Actual_Elong_T (%) | Predicted_Elong_T (%)
0 | 15 | 5 | 0 | 15 | 0 | 40 | 25 | 33.7 | 35.25508
0 | 15 | 5 | 0 | 20 | 0 | 40 | 20 | 37 | 36.21819
0 | 10 | 10 | 0 | 55 | 0 | 25 | 0 | 18.3 | 15.28304
0 | 40 | 4 | 0 | 28 | 4 | 4 | 20 | 28.2 | 25.90116
4 | 0 | 8 | 24 | 4 | 16 | 44 | 0 | 52.6 | 55.17828
4 | 16 | 0 | 20 | 4 | 12 | 44 | 0 | 44.6 | 45.58689
0 | 10 | 5 | 0 | 5 | 0 | 50 | 30 | 25 | 31.56901
0 | 50 | 10 | 0 | 15 | 0 | 15 | 10 | 34.6 | 32.13391
0 | 15 | 5 | 0 | 45 | 0 | 30 | 5 | 11.9 | 11.6524
0 | 24 | 4 | 0 | 8 | 4 | 36 | 24 | 48.8 | 42.65315
0 | 15 | 15 | 0 | 5 | 0 | 45 | 20 | 35 | 34.43222
4 | 20 | 4 | 4 | 16 | 0 | 52 | 0 | 42 | 41.81745
0 | 45 | 10 | 0 | 20 | 0 | 15 | 10 | 25.7 | 33.15182
0 | 20 | 5 | 0 | 15 | 0 | 40 | 20 | 39 | 37.10832
0 | 10 | 0 | 0 | 0 | 0 | 75 | 15 | 36 | 33.40428
5 | 5 | 10 | 0 | 35 | 0 | 45 | 0 | 27.5 | 24.80166
5 | 10 | 5 | 0 | 20 | 0 | 55 | 5 | 38.4 | 39.5417
5 | 10 | 0 | 0 | 5 | 0 | 55 | 25 | 26 | 29.91999
0 | 30 | 0 | 0 | 30 | 0 | 35 | 5 | 20 | 20.01753
5 | 20 | 5 | 0 | 25 | 0 | 45 | 0 | 24.6 | 26.99615
0 | 5 | 10 | 0 | 30 | 0 | 50 | 5 | 23.4 | 19.24539
4 | 0 | 12 | 4 | 4 | 16 | 52 | 8 | 55.7 | 55.07222
4 | 4 | 4 | 8 | 28 | 16 | 32 | 4 | 46.3 | 50.13685
0 | 15 | 20 | 0 | 5 | 0 | 45 | 15 | 31 | 33.77798
0 | 5 | 10 | 0 | 10 | 0 | 55 | 20 | 26.7 | 31.88232
4 | 0 | 8 | 4 | 24 | 12 | 44 | 4 | 49 | 40.62469
0 | 30 | 10 | 0 | 15 | 0 | 30 | 15 | 33.8 | 31.47443
0 | 65 | 15 | 0 | 0 | 0 | 10 | 10 | 22 | 21.68701
4 | 8 | 0 | 12 | 20 | 8 | 48 | 0 | 42.1 | 41.26541
0 | 25 | 15 | 0 | 5 | 0 | 35 | 20 | 31.8 | 31.95603
0 | 20 | 8 | 4 | 0 | 20 | 44 | 4 | 41 | 42.17292
0 | 10 | 5 | 0 | 35 | 0 | 35 | 15 | 29.7 | 27.3976
4 | 12 | 8 | 4 | 16 | 8 | 48 | 0 | 47.1 | 41.8097
0 | 25 | 5 | 0 | 10 | 0 | 35 | 25 | 37 | 37.04607
0 | 20 | 4 | 0 | 4 | 4 | 48 | 20 | 46.5 | 42.1491
0 | 35 | 15 | 0 | 10 | 0 | 25 | 15 | 30 | 32.58429
0 | 35 | 25 | 0 | 5 | 0 | 30 | 5 | 20.5 | 25.88975
4 | 16 | 0 | 4 | 12 | 8 | 52 | 4 | 44.8 | 41.90596
0 | 40 | 5 | 0 | 15 | 0 | 15 | 25 | 24 | 23.83559
0 | 45 | 15 | 0 | 10 | 0 | 15 | 15 | 29.1 | 29.34946
0 | 20 | 20 | 0 | 15 | 0 | 30 | 15 | 31 | 31.91898
0 | 40 | 20 | 0 | 5 | 0 | 30 | 5 | 26.2 | 28.02705
4 | 12 | 0 | 12 | 20 | 8 | 44 | 0 | 42.4 | 41.19544
0 | 10 | 10 | 0 | 25 | 0 | 50 | 5 | 14.2 | 17.04999
0 | 35 | 15 | 0 | 5 | 0 | 20 | 25 | 0 | 2.607384
0 | 15 | 20 | 0 | 15 | 0 | 40 | 10 | 32 | 30.98778
4 | 12 | 4 | 4 | 20 | 16 | 32 | 8 | 51.8 | 53.27328
4 | 8 | 0 | 0 | 4 | 8 | 52 | 24 | 48.4 | 44.70675
5 | 0 | 5 | 0 | 25 | 0 | 60 | 5 | 40.1 | 39.23462
0 | 25 | 10 | 0 | 5 | 0 | 35 | 25 | 29.9 | 30.44771
4 | 8 | 12 | 4 | 4 | 24 | 40 | 4 | 54.6 | 55.63765
0 | 25 | 10 | 0 | 20 | 0 | 40 | 5 | 19.5 | 18.58603
0 | 5 | 0 | 0 | 75 | 0 | 20 | 0 | 3.6 | 0.6399872
0 | 45 | 5 | 0 | 15 | 0 | 25 | 10 | 26.6 | 24.6338
0 | 25 | 0 | 0 | 35 | 0 | 35 | 5 | 20 | 18.02176
4 | 0 | 12 | 16 | 4 | 12 | 52 | 0 | 51.5 | 53.99063
0 | 55 | 10 | 0 | 10 | 0 | 15 | 10 | 24.9 | 26.12126
0 | 16 | 8 | 4 | 16 | 20 | 36 | 0 | 41.4 | 43.57258
4 | 12 | 8 | 0 | 8 | 8 | 56 | 4 | 47.8 | 43.53462
0 | 30 | 5 | 0 | 30 | 0 | 20 | 15 | 22.1 | 22.95203
0 | 35 | 20 | 0 | 10 | 0 | 15 | 20 | 0 | 1.595436
0 | 20 | 10 | 0 | 10 | 0 | 45 | 15 | 34 | 32.62693
0 | 5 | 5 | 0 | 30 | 0 | 45 | 15 | 34 | 30.66497
4 | 0 | 4 | 4 | 16 | 12 | 56 | 4 | 42 | 42.09226
5 | 5 | 5 | 0 | 20 | 0 | 50 | 15 | 29.1 | 32.06806
0 | 4 | 8 | 4 | 16 | 20 | 44 | 4 | 46.7 | 44.78979
0 | 15 | 15 | 0 | 15 | 0 | 40 | 15 | 30 | 32.36852
0 | 12 | 4 | 0 | 4 | 16 | 40 | 24 | 39.6 | 41.11807
0 | 30 | 0 | 0 | 15 | 0 | 50 | 5 | 22 | 21.7213
0 | 20 | 15 | 0 | 0 | 0 | 35 | 30 | 0 | 1.80759
0 | 10 | 20 | 0 | 5 | 0 | 60 | 5 | 22.4 | 21.49729
0 | 20 | 10 | 0 | 5 | 0 | 40 | 25 | 32 | 32.54212
0 | 30 | 10 | 0 | 10 | 0 | 30 | 20 | 31 | 32.67093
0 | 0 | 8 | 4 | 16 | 12 | 52 | 8 | 43.5 | 44.58389
0 | 30 | 20 | 0 | 5 | 0 | 40 | 5 | 24.4 | 24.52929
0 | 5 | 5 | 0 | 30 | 0 | 55 | 5 | 23 | 19.24499
5 | 5 | 0 | 0 | 40 | 0 | 45 | 5 | 34 | 31.83962
0 | 15 | 25 | 0 | 5 | 0 | 50 | 5 | 22.5 | 24.03699
4 | 12 | 4 | 4 | 12 | 16 | 36 | 12 | 48.4 | 53.93624
0 | 25 | 20 | 0 | 10 | 0 | 35 | 10 | 32.6 | 32.02502
0 | 30 | 10 | 0 | 5 | 0 | 45 | 10 | 20.8 | 24.32704
0 | 40 | 25 | 0 | 10 | 0 | 20 | 5 | 32 | 29.65919
0 | 24 | 8 | 0 | 12 | 16 | 32 | 8 | 45.4 | 42.15045
4 | 32 | 8 | 4 | 4 | 20 | 24 | 4 | 48.8 | 55.43029
0 | 20 | 10 | 0 | 0 | 0 | 45 | 25 | 36 | 34.66679
4 | 40 | 0 | 0 | 12 | 4 | 36 | 4 | 45.3 | 42.54673
0 | 25 | 5 | 0 | 10 | 0 | 50 | 10 | 28.7 | 24.80607
0 | 40 | 5 | 0 | 15 | 0 | 20 | 20 | 21 | 27.2881
0 | 16 | 0 | 4 | 20 | 20 | 28 | 12 | 38.6 | 39.49064
5 | 0 | 5 | 0 | 45 | 0 | 45 | 0 | 23.3 | 25.32299
4 | 12 | 0 | 0 | 16 | 8 | 52 | 8 | 40.6 | 40.16799

## Test Results
Al | Co | Cr | Cu | Fe | Mn | Ni | V | Actual_Elong_T (%) | Predicted_Elong_T (%)
0 | 10 | 0 | 0 | 30 | 0 | 40 | 20 | 36 | 35.4235
0 | 45 | 10 | 0 | 20 | 0 | 15 | 10 | 25.7 | 33.15182
0 | 40 | 25 | 0 | 10 | 0 | 20 | 5 | 32 | 29.65919
0 | 10 | 5 | 0 | 10 | 0 | 55 | 20 | 33 | 35.26947
0 | 16 | 8 | 4 | 16 | 20 | 36 | 0 | 41.4 | 43.57258
0 | 35 | 15 | 0 | 5 | 0 | 20 | 25 | 0 | 2.607384
4 | 0 | 8 | 4 | 24 | 12 | 44 | 4 | 49 | 40.62469
0 | 25 | 10 | 0 | 20 | 0 | 40 | 5 | 19.5 | 18.58603
0 | 45 | 15 | 0 | 10 | 0 | 15 | 15 | 29.1 | 29.34946
5 | 5 | 10 | 0 | 35 | 0 | 45 | 0 | 27.5 | 24.80166
4 | 12 | 0 | 12 | 20 | 8 | 44 | 0 | 42.4 | 41.19544
0 | 50 | 5 | 0 | 15 | 0 | 5 | 25 | 27 | 22.98941
0 | 10 | 10 | 0 | 55 | 0 | 25 | 0 | 18.3 | 15.28304
4 | 12 | 4 | 4 | 12 | 16 | 36 | 12 | 48.4 | 53.93624
0 | 25 | 5 | 0 | 10 | 0 | 35 | 25 | 37 | 37.04607
0 | 15 | 5 | 0 | 45 | 0 | 30 | 5 | 11.9 | 11.6524
0 | 20 | 10 | 0 | 0 | 0 | 45 | 25 | 36 | 34.66679
4 | 0 | 4 | 0 | 4 | 4 | 60 | 24 | 50.2 | 35.49372
0 | 45 | 5 | 0 | 15 | 0 | 25 | 10 | 26.6 | 24.6338
4 | 0 | 12 | 4 | 4 | 16 | 52 | 8 | 55.7 | 55.07222
0 | 24 | 4 | 0 | 8 | 4 | 36 | 24 | 48.8 | 42.65315