## Train Results
Al | Co | Cr | Cu | Fe | Mn | Ni | V | Actual_Elong_T (%) | Predicted_Elong_T (%)
0 | 15 | 5 | 0 | 15 | 0 | 40 | 25 | 33.7 | 35.83004
0 | 15 | 5 | 0 | 20 | 0 | 40 | 20 | 37 | 36.60404
0 | 10 | 10 | 0 | 55 | 0 | 25 | 0 | 18.3 | 21.00717
0 | 40 | 4 | 0 | 28 | 4 | 4 | 20 | 28.2 | 26.64554
4 | 0 | 8 | 24 | 4 | 16 | 44 | 0 | 52.6 | 54.59186
4 | 16 | 0 | 20 | 4 | 12 | 44 | 0 | 44.6 | 40.59173
0 | 10 | 5 | 0 | 5 | 0 | 50 | 30 | 25 | 31.29089
0 | 50 | 10 | 0 | 15 | 0 | 15 | 10 | 34.6 | 32.43123
0 | 15 | 5 | 0 | 45 | 0 | 30 | 5 | 11.9 | 18.23335
0 | 24 | 4 | 0 | 8 | 4 | 36 | 24 | 48.8 | 42.11424
0 | 15 | 15 | 0 | 5 | 0 | 45 | 20 | 35 | 33.47397
4 | 20 | 4 | 4 | 16 | 0 | 52 | 0 | 42 | 38.20155
0 | 45 | 10 | 0 | 20 | 0 | 15 | 10 | 25.7 | 32.12697
0 | 20 | 5 | 0 | 15 | 0 | 40 | 20 | 39 | 37.82508
0 | 10 | 0 | 0 | 0 | 0 | 75 | 15 | 36 | 27.76363
5 | 5 | 10 | 0 | 35 | 0 | 45 | 0 | 27.5 | 27.47613
5 | 10 | 5 | 0 | 20 | 0 | 55 | 5 | 38.4 | 37.83378
5 | 10 | 0 | 0 | 5 | 0 | 55 | 25 | 26 | 28.57595
0 | 30 | 0 | 0 | 30 | 0 | 35 | 5 | 20 | 22.12465
5 | 20 | 5 | 0 | 25 | 0 | 45 | 0 | 24.6 | 30.13879
0 | 5 | 10 | 0 | 30 | 0 | 50 | 5 | 23.4 | 24.02331
4 | 0 | 12 | 4 | 4 | 16 | 52 | 8 | 55.7 | 54.99584
4 | 4 | 4 | 8 | 28 | 16 | 32 | 4 | 46.3 | 46.49743
0 | 15 | 20 | 0 | 5 | 0 | 45 | 15 | 31 | 32.99661
0 | 5 | 10 | 0 | 10 | 0 | 55 | 20 | 26.7 | 29.17431
4 | 0 | 8 | 4 | 24 | 12 | 44 | 4 | 49 | 41.66563
0 | 30 | 10 | 0 | 15 | 0 | 30 | 15 | 33.8 | 33.04388
0 | 65 | 15 | 0 | 0 | 0 | 10 | 10 | 22 | 24.52167
4 | 8 | 0 | 12 | 20 | 8 | 48 | 0 | 42.1 | 39.43536
0 | 25 | 15 | 0 | 5 | 0 | 35 | 20 | 31.8 | 32.3588
0 | 20 | 8 | 4 | 0 | 20 | 44 | 4 | 41 | 41.29595
0 | 10 | 5 | 0 | 35 | 0 | 35 | 15 | 29.7 | 31.20683
4 | 12 | 8 | 4 | 16 | 8 | 48 | 0 | 47.1 | 42.08763
0 | 25 | 5 | 0 | 10 | 0 | 35 | 25 | 37 | 36.913
0 | 20 | 4 | 0 | 4 | 4 | 48 | 20 | 46.5 | 41.0746
0 | 35 | 15 | 0 | 10 | 0 | 25 | 15 | 30 | 32.14503
0 | 35 | 25 | 0 | 5 | 0 | 30 | 5 | 20.5 | 26.57115
4 | 16 | 0 | 4 | 12 | 8 | 52 | 4 | 44.8 | 40.2024
0 | 40 | 5 | 0 | 15 | 0 | 15 | 25 | 24 | 24.6159
0 | 45 | 15 | 0 | 10 | 0 | 15 | 15 | 29.1 | 28.74303
0 | 20 | 20 | 0 | 15 | 0 | 30 | 15 | 31 | 32.02411
0 | 40 | 20 | 0 | 5 | 0 | 30 | 5 | 26.2 | 28.68883
4 | 12 | 0 | 12 | 20 | 8 | 44 | 0 | 42.4 | 39.32531
0 | 10 | 10 | 0 | 25 | 0 | 50 | 5 | 14.2 | 21.85909
0 | 35 | 15 | 0 | 5 | 0 | 20 | 25 | 0 | 3.681275
0 | 15 | 20 | 0 | 15 | 0 | 40 | 10 | 32 | 31.29307
4 | 12 | 4 | 4 | 20 | 16 | 32 | 8 | 51.8 | 52.48895
4 | 8 | 0 | 0 | 4 | 8 | 52 | 24 | 48.4 | 44.34448
5 | 0 | 5 | 0 | 25 | 0 | 60 | 5 | 40.1 | 38.46692
0 | 25 | 10 | 0 | 5 | 0 | 35 | 25 | 29.9 | 31.37914
4 | 8 | 12 | 4 | 4 | 24 | 40 | 4 | 54.6 | 55.61743
0 | 25 | 10 | 0 | 20 | 0 | 40 | 5 | 19.5 | 20.95403
0 | 5 | 0 | 0 | 75 | 0 | 20 | 0 | 3.6 | 1.329051
0 | 45 | 5 | 0 | 15 | 0 | 25 | 10 | 26.6 | 28.17042
0 | 25 | 0 | 0 | 35 | 0 | 35 | 5 | 20 | 22.11593
4 | 0 | 12 | 16 | 4 | 12 | 52 | 0 | 51.5 | 51.75012
0 | 55 | 10 | 0 | 10 | 0 | 15 | 10 | 24.9 | 29.94617
0 | 16 | 8 | 4 | 16 | 20 | 36 | 0 | 41.4 | 42.00039
4 | 12 | 8 | 0 | 8 | 8 | 56 | 4 | 47.8 | 44.01025
0 | 30 | 5 | 0 | 30 | 0 | 20 | 15 | 22.1 | 26.57886
0 | 35 | 20 | 0 | 10 | 0 | 15 | 20 | 0 | 2.503766
0 | 20 | 10 | 0 | 10 | 0 | 45 | 15 | 34 | 33.74304
0 | 5 | 5 | 0 | 30 | 0 | 45 | 15 | 34 | 32.26325
4 | 0 | 4 | 4 | 16 | 12 | 56 | 4 | 42 | 41.87469
5 | 5 | 5 | 0 | 20 | 0 | 50 | 15 | 29.1 | 32.37699
0 | 4 | 8 | 4 | 16 | 20 | 44 | 4 | 46.7 | 43.43976
0 | 15 | 15 | 0 | 15 | 0 | 40 | 15 | 30 | 32.10472
0 | 12 | 4 | 0 | 4 | 16 | 40 | 24 | 39.6 | 41.83353
0 | 30 | 0 | 0 | 15 | 0 | 50 | 5 | 22 | 21.75074
0 | 20 | 15 | 0 | 0 | 0 | 35 | 30 | 0 | 2.808369
0 | 10 | 20 | 0 | 5 | 0 | 60 | 5 | 22.4 | 24.82476
0 | 20 | 10 | 0 | 5 | 0 | 40 | 25 | 32 | 33.3471
0 | 30 | 10 | 0 | 10 | 0 | 30 | 20 | 31 | 32.36057
0 | 0 | 8 | 4 | 16 | 12 | 52 | 8 | 43.5 | 41.76322
0 | 30 | 20 | 0 | 5 | 0 | 40 | 5 | 24.4 | 26.79361
0 | 5 | 5 | 0 | 30 | 0 | 55 | 5 | 23 | 22.64967
5 | 5 | 0 | 0 | 40 | 0 | 45 | 5 | 34 | 34.02394
0 | 15 | 25 | 0 | 5 | 0 | 50 | 5 | 22.5 | 25.17428
4 | 12 | 4 | 4 | 12 | 16 | 36 | 12 | 48.4 | 54.07017
0 | 25 | 20 | 0 | 10 | 0 | 35 | 10 | 32.6 | 32.01558
0 | 30 | 10 | 0 | 5 | 0 | 45 | 10 | 20.8 | 29.21833
0 | 40 | 25 | 0 | 10 | 0 | 20 | 5 | 32 | 28.30882
0 | 24 | 8 | 0 | 12 | 16 | 32 | 8 | 45.4 | 40.56981
4 | 32 | 8 | 4 | 4 | 20 | 24 | 4 | 48.8 | 55.47515
0 | 20 | 10 | 0 | 0 | 0 | 45 | 25 | 36 | 34.68565
4 | 40 | 0 | 0 | 12 | 4 | 36 | 4 | 45.3 | 40.5395
0 | 25 | 5 | 0 | 10 | 0 | 50 | 10 | 28.7 | 27.51731
0 | 40 | 5 | 0 | 15 | 0 | 20 | 20 | 21 | 28.96554
0 | 16 | 0 | 4 | 20 | 20 | 28 | 12 | 38.6 | 37.61327
5 | 0 | 5 | 0 | 45 | 0 | 45 | 0 | 23.3 | 29.56857
4 | 12 | 0 | 0 | 16 | 8 | 52 | 8 | 40.6 | 39.55941

## Test Results
Al | Co | Cr | Cu | Fe | Mn | Ni | V | Actual_Elong_T (%) | Predicted_Elong_T (%)
0 | 10 | 0 | 0 | 30 | 0 | 40 | 20 | 36 | 33.08895
0 | 45 | 10 | 0 | 20 | 0 | 15 | 10 | 25.7 | 32.12697
0 | 40 | 25 | 0 | 10 | 0 | 20 | 5 | 32 | 28.30882
0 | 10 | 5 | 0 | 10 | 0 | 55 | 20 | 33 | 32.5972
0 | 16 | 8 | 4 | 16 | 20 | 36 | 0 | 41.4 | 42.00039
0 | 35 | 15 | 0 | 5 | 0 | 20 | 25 | 0 | 3.681275
4 | 0 | 8 | 4 | 24 | 12 | 44 | 4 | 49 | 41.66563
0 | 25 | 10 | 0 | 20 | 0 | 40 | 5 | 19.5 | 20.95403
0 | 45 | 15 | 0 | 10 | 0 | 15 | 15 | 29.1 | 28.74303
5 | 5 | 10 | 0 | 35 | 0 | 45 | 0 | 27.5 | 27.47612
4 | 12 | 0 | 12 | 20 | 8 | 44 | 0 | 42.4 | 39.32531
0 | 50 | 5 | 0 | 15 | 0 | 5 | 25 | 27 | 23.97163
0 | 10 | 10 | 0 | 55 | 0 | 25 | 0 | 18.3 | 21.00716
4 | 12 | 4 | 4 | 12 | 16 | 36 | 12 | 48.4 | 54.07017
0 | 25 | 5 | 0 | 10 | 0 | 35 | 25 | 37 | 36.91301
0 | 15 | 5 | 0 | 45 | 0 | 30 | 5 | 11.9 | 18.23335
0 | 20 | 10 | 0 | 0 | 0 | 45 | 25 | 36 | 34.68565
4 | 0 | 4 | 0 | 4 | 4 | 60 | 24 | 50.2 | 34.1652
0 | 45 | 5 | 0 | 15 | 0 | 25 | 10 | 26.6 | 28.17042
4 | 0 | 12 | 4 | 4 | 16 | 52 | 8 | 55.7 | 54.99584
0 | 24 | 4 | 0 | 8 | 4 | 36 | 24 | 48.8 | 42.11424