## Train Results
Al | Co | Cr | Cu | Fe | Mn | Ni | V | Actual_Elong_T (%) | Predicted_Elong_T (%)
0 | 15 | 5 | 0 | 15 | 0 | 40 | 25 | 33.7 | 35.45941
0 | 15 | 5 | 0 | 20 | 0 | 40 | 20 | 37 | 36.83191
0 | 10 | 10 | 0 | 55 | 0 | 25 | 0 | 18.3 | 10.8805
0 | 40 | 4 | 0 | 28 | 4 | 4 | 20 | 28.2 | 26.85127
4 | 0 | 8 | 24 | 4 | 16 | 44 | 0 | 52.6 | 55.06882
4 | 16 | 0 | 20 | 4 | 12 | 44 | 0 | 44.6 | 44.6042
0 | 10 | 5 | 0 | 5 | 0 | 50 | 30 | 25 | 31.50282
0 | 50 | 10 | 0 | 15 | 0 | 15 | 10 | 34.6 | 26.46525
0 | 15 | 5 | 0 | 45 | 0 | 30 | 5 | 11.9 | 4.867043
0 | 24 | 4 | 0 | 8 | 4 | 36 | 24 | 48.8 | 43.90178
0 | 15 | 15 | 0 | 5 | 0 | 45 | 20 | 35 | 34.24779
4 | 20 | 4 | 4 | 16 | 0 | 52 | 0 | 42 | 40.7991
0 | 45 | 10 | 0 | 20 | 0 | 15 | 10 | 25.7 | 28.35925
0 | 20 | 5 | 0 | 15 | 0 | 40 | 20 | 39 | 38.10629
0 | 10 | 0 | 0 | 0 | 0 | 75 | 15 | 36 | 34.97439
5 | 5 | 10 | 0 | 35 | 0 | 45 | 0 | 27.5 | 27.28744
5 | 10 | 5 | 0 | 20 | 0 | 55 | 5 | 38.4 | 38.14487
5 | 10 | 0 | 0 | 5 | 0 | 55 | 25 | 26 | 26.62417
0 | 30 | 0 | 0 | 30 | 0 | 35 | 5 | 20 | 10.54379
5 | 20 | 5 | 0 | 25 | 0 | 45 | 0 | 24.6 | 27.16665
0 | 5 | 10 | 0 | 30 | 0 | 50 | 5 | 23.4 | 22.92838
4 | 0 | 12 | 4 | 4 | 16 | 52 | 8 | 55.7 | 54.34665
4 | 4 | 4 | 8 | 28 | 16 | 32 | 4 | 46.3 | 51.44947
0 | 15 | 20 | 0 | 5 | 0 | 45 | 15 | 31 | 32.65649
0 | 5 | 10 | 0 | 10 | 0 | 55 | 20 | 26.7 | 29.74985
4 | 0 | 8 | 4 | 24 | 12 | 44 | 4 | 49 | 45.34912
0 | 30 | 10 | 0 | 15 | 0 | 30 | 15 | 33.8 | 32.10522
0 | 65 | 15 | 0 | 0 | 0 | 10 | 10 | 22 | 21.51819
4 | 8 | 0 | 12 | 20 | 8 | 48 | 0 | 42.1 | 41.58298
0 | 25 | 15 | 0 | 5 | 0 | 35 | 20 | 31.8 | 33.16415
0 | 20 | 8 | 4 | 0 | 20 | 44 | 4 | 41 | 40.47835
0 | 10 | 5 | 0 | 35 | 0 | 35 | 15 | 29.7 | 29.85031
4 | 12 | 8 | 4 | 16 | 8 | 48 | 0 | 47.1 | 43.99121
0 | 25 | 5 | 0 | 10 | 0 | 35 | 25 | 37 | 37.3656
0 | 20 | 4 | 0 | 4 | 4 | 48 | 20 | 46.5 | 44.32073
0 | 35 | 15 | 0 | 10 | 0 | 25 | 15 | 30 | 32.48783
0 | 35 | 25 | 0 | 5 | 0 | 30 | 5 | 20.5 | 26.50475
4 | 16 | 0 | 4 | 12 | 8 | 52 | 4 | 44.8 | 42.77631
0 | 40 | 5 | 0 | 15 | 0 | 15 | 25 | 24 | 24.34072
0 | 45 | 15 | 0 | 10 | 0 | 15 | 15 | 29.1 | 29.15501
0 | 20 | 20 | 0 | 15 | 0 | 30 | 15 | 31 | 32.03942
0 | 40 | 20 | 0 | 5 | 0 | 30 | 5 | 26.2 | 26.14227
4 | 12 | 0 | 12 | 20 | 8 | 44 | 0 | 42.4 | 41.92039
0 | 10 | 10 | 0 | 25 | 0 | 50 | 5 | 14.2 | 19.59228
0 | 35 | 15 | 0 | 5 | 0 | 20 | 25 | 0 | 2.083713
0 | 15 | 20 | 0 | 15 | 0 | 40 | 10 | 32 | 29.57426
4 | 12 | 4 | 4 | 20 | 16 | 32 | 8 | 51.8 | 53.45957
4 | 8 | 0 | 0 | 4 | 8 | 52 | 24 | 48.4 | 42.30582
5 | 0 | 5 | 0 | 25 | 0 | 60 | 5 | 40.1 | 38.95613
0 | 25 | 10 | 0 | 5 | 0 | 35 | 25 | 29.9 | 31.77975
4 | 8 | 12 | 4 | 4 | 24 | 40 | 4 | 54.6 | 55.13361
0 | 25 | 10 | 0 | 20 | 0 | 40 | 5 | 19.5 | 19.21791
0 | 5 | 0 | 0 | 75 | 0 | 20 | 0 | 3.6 | 0.07414534
0 | 45 | 5 | 0 | 15 | 0 | 25 | 10 | 26.6 | 23.31271
0 | 25 | 0 | 0 | 35 | 0 | 35 | 5 | 20 | 6.38558
4 | 0 | 12 | 16 | 4 | 12 | 52 | 0 | 51.5 | 53.89602
0 | 55 | 10 | 0 | 10 | 0 | 15 | 10 | 24.9 | 23.81977
0 | 16 | 8 | 4 | 16 | 20 | 36 | 0 | 41.4 | 42.03148
4 | 12 | 8 | 0 | 8 | 8 | 56 | 4 | 47.8 | 44.88024
0 | 30 | 5 | 0 | 30 | 0 | 20 | 15 | 22.1 | 21.49551
0 | 35 | 20 | 0 | 10 | 0 | 15 | 20 | 0 | 0.9462001
0 | 20 | 10 | 0 | 10 | 0 | 45 | 15 | 34 | 34.70834
0 | 5 | 5 | 0 | 30 | 0 | 45 | 15 | 34 | 32.33675
4 | 0 | 4 | 4 | 16 | 12 | 56 | 4 | 42 | 42.77901
5 | 5 | 5 | 0 | 20 | 0 | 50 | 15 | 29.1 | 29.92896
0 | 4 | 8 | 4 | 16 | 20 | 44 | 4 | 46.7 | 44.2421875
0 | 15 | 15 | 0 | 15 | 0 | 40 | 15 | 30 | 32.71051
0 | 12 | 4 | 0 | 4 | 16 | 40 | 24 | 39.6 | 41.17525
0 | 30 | 0 | 0 | 15 | 0 | 50 | 5 | 22 | 20.9589
0 | 20 | 15 | 0 | 0 | 0 | 35 | 30 | 0 | 2.206928
0 | 10 | 20 | 0 | 5 | 0 | 60 | 5 | 22.4 | 23.63347
0 | 20 | 10 | 0 | 5 | 0 | 40 | 25 | 32 | 33.37347
0 | 30 | 10 | 0 | 10 | 0 | 30 | 20 | 31 | 32.30478
0 | 0 | 8 | 4 | 16 | 12 | 52 | 8 | 43.5 | 43.58731
0 | 30 | 20 | 0 | 5 | 0 | 40 | 5 | 24.4 | 24.80798
0 | 5 | 5 | 0 | 30 | 0 | 55 | 5 | 23 | 22.25702
5 | 5 | 0 | 0 | 40 | 0 | 45 | 5 | 34 | 31.26787
0 | 15 | 25 | 0 | 5 | 0 | 50 | 5 | 22.5 | 24.36472
4 | 12 | 4 | 4 | 12 | 16 | 36 | 12 | 48.4 | 54.27561
0 | 25 | 20 | 0 | 10 | 0 | 35 | 10 | 32.6 | 31.22093
0 | 30 | 10 | 0 | 5 | 0 | 45 | 10 | 20.8 | 26.73053
0 | 40 | 25 | 0 | 10 | 0 | 20 | 5 | 32 | 30.31033
0 | 24 | 8 | 0 | 12 | 16 | 32 | 8 | 45.4 | 41.34816
4 | 32 | 8 | 4 | 4 | 20 | 24 | 4 | 48.8 | 54.79262
0 | 20 | 10 | 0 | 0 | 0 | 45 | 25 | 36 | 34.87595
4 | 40 | 0 | 0 | 12 | 4 | 36 | 4 | 45.3 | 42.71598
0 | 25 | 5 | 0 | 10 | 0 | 50 | 10 | 28.7 | 26.58868
0 | 40 | 5 | 0 | 15 | 0 | 20 | 20 | 21 | 23.36353
0 | 16 | 0 | 4 | 20 | 20 | 28 | 12 | 38.6 | 35.27176
5 | 0 | 5 | 0 | 45 | 0 | 45 | 0 | 23.3 | 27.24246
4 | 12 | 0 | 0 | 16 | 8 | 52 | 8 | 40.6 | 40.33241

## Test Results
Al | Co | Cr | Cu | Fe | Mn | Ni | V | Actual_Elong_T (%) | Predicted_Elong_T (%)
0 | 10 | 0 | 0 | 30 | 0 | 40 | 20 | 36 | 34.48198
0 | 45 | 10 | 0 | 20 | 0 | 15 | 10 | 25.7 | 28.35925
0 | 40 | 25 | 0 | 10 | 0 | 20 | 5 | 32 | 30.31033
0 | 10 | 5 | 0 | 10 | 0 | 55 | 20 | 33 | 33.39903
0 | 16 | 8 | 4 | 16 | 20 | 36 | 0 | 41.4 | 42.03148
0 | 35 | 15 | 0 | 5 | 0 | 20 | 25 | 0 | 2.083713
4 | 0 | 8 | 4 | 24 | 12 | 44 | 4 | 49 | 45.34912
0 | 25 | 10 | 0 | 20 | 0 | 40 | 5 | 19.5 | 19.21791
0 | 45 | 15 | 0 | 10 | 0 | 15 | 15 | 29.1 | 29.15501
5 | 5 | 10 | 0 | 35 | 0 | 45 | 0 | 27.5 | 27.28744
4 | 12 | 0 | 12 | 20 | 8 | 44 | 0 | 42.4 | 41.92039
0 | 50 | 5 | 0 | 15 | 0 | 5 | 25 | 27 | 23.78507
0 | 10 | 10 | 0 | 55 | 0 | 25 | 0 | 18.3 | 10.88051
4 | 12 | 4 | 4 | 12 | 16 | 36 | 12 | 48.4 | 54.27561
0 | 25 | 5 | 0 | 10 | 0 | 35 | 25 | 37 | 37.3656
0 | 15 | 5 | 0 | 45 | 0 | 30 | 5 | 11.9 | 4.867043
0 | 20 | 10 | 0 | 0 | 0 | 45 | 25 | 36 | 34.87595
4 | 0 | 4 | 0 | 4 | 4 | 60 | 24 | 50.2 | 33.59225
0 | 45 | 5 | 0 | 15 | 0 | 25 | 10 | 26.6 | 23.31271
4 | 0 | 12 | 4 | 4 | 16 | 52 | 8 | 55.7 | 54.34665
0 | 24 | 4 | 0 | 8 | 4 | 36 | 24 | 48.8 | 43.90178