## Train Results
Al | Co | Cr | Cu | Fe | Mn | Ni | V | Actual_Elong_T (%) | Predicted_Elong_T (%)
0 | 15 | 5 | 0 | 15 | 0 | 40 | 25 | 33.7 | 36.5321
0 | 15 | 5 | 0 | 20 | 0 | 40 | 20 | 37 | 36.2941
0 | 10 | 10 | 0 | 55 | 0 | 25 | 0 | 18.3 | 20.77732
0 | 40 | 4 | 0 | 28 | 4 | 4 | 20 | 28.2 | 28.07567
4 | 0 | 8 | 24 | 4 | 16 | 44 | 0 | 52.6 | 55.45201
4 | 16 | 0 | 20 | 4 | 12 | 44 | 0 | 44.6 | 41.63811
0 | 10 | 5 | 0 | 5 | 0 | 50 | 30 | 25 | 34.78104
0 | 50 | 10 | 0 | 15 | 0 | 15 | 10 | 34.6 | 31.3762
0 | 15 | 5 | 0 | 45 | 0 | 30 | 5 | 11.9 | 16.25275
0 | 24 | 4 | 0 | 8 | 4 | 36 | 24 | 48.8 | 45.62526
0 | 15 | 15 | 0 | 5 | 0 | 45 | 20 | 35 | 32.76102
4 | 20 | 4 | 4 | 16 | 0 | 52 | 0 | 42 | 38.23338
0 | 45 | 10 | 0 | 20 | 0 | 15 | 10 | 25.7 | 31.27189
0 | 20 | 5 | 0 | 15 | 0 | 40 | 20 | 39 | 37.22035
0 | 10 | 0 | 0 | 0 | 0 | 75 | 15 | 36 | 34.3965
5 | 5 | 10 | 0 | 35 | 0 | 45 | 0 | 27.5 | 24.22554
5 | 10 | 5 | 0 | 20 | 0 | 55 | 5 | 38.4 | 36.06517
5 | 10 | 0 | 0 | 5 | 0 | 55 | 25 | 26 | 32.07789
0 | 30 | 0 | 0 | 30 | 0 | 35 | 5 | 20 | 23.86048
5 | 20 | 5 | 0 | 25 | 0 | 45 | 0 | 24.6 | 24.8243
0 | 5 | 10 | 0 | 30 | 0 | 50 | 5 | 23.4 | 24.01809
4 | 0 | 12 | 4 | 4 | 16 | 52 | 8 | 55.7 | 55.67467
4 | 4 | 4 | 8 | 28 | 16 | 32 | 4 | 46.3 | 53.8667
0 | 15 | 20 | 0 | 5 | 0 | 45 | 15 | 31 | 30.84298
0 | 5 | 10 | 0 | 10 | 0 | 55 | 20 | 26.7 | 29.62302
4 | 0 | 8 | 4 | 24 | 12 | 44 | 4 | 49 | 48.98472
0 | 30 | 10 | 0 | 15 | 0 | 30 | 15 | 33.8 | 31.06476
0 | 65 | 15 | 0 | 0 | 0 | 10 | 10 | 22 | 23.35716
4 | 8 | 0 | 12 | 20 | 8 | 48 | 0 | 42.1 | 41.22112
0 | 25 | 15 | 0 | 5 | 0 | 35 | 20 | 31.8 | 31.2206
0 | 20 | 8 | 4 | 0 | 20 | 44 | 4 | 41 | 40.82656
0 | 10 | 5 | 0 | 35 | 0 | 35 | 15 | 29.7 | 31.44102
4 | 12 | 8 | 4 | 16 | 8 | 48 | 0 | 47.1 | 42.85799
0 | 25 | 5 | 0 | 10 | 0 | 35 | 25 | 37 | 39.7962
0 | 20 | 4 | 0 | 4 | 4 | 48 | 20 | 46.5 | 44.24312
0 | 35 | 15 | 0 | 10 | 0 | 25 | 15 | 30 | 30.61073
0 | 35 | 25 | 0 | 5 | 0 | 30 | 5 | 20.5 | 25.34918
4 | 16 | 0 | 4 | 12 | 8 | 52 | 4 | 44.8 | 42.02567
0 | 40 | 5 | 0 | 15 | 0 | 15 | 25 | 24 | 27.59541
0 | 45 | 15 | 0 | 10 | 0 | 15 | 15 | 29.1 | 29.71723
0 | 20 | 20 | 0 | 15 | 0 | 30 | 15 | 31 | 30.08686
0 | 40 | 20 | 0 | 5 | 0 | 30 | 5 | 26.2 | 28.14311
4 | 12 | 0 | 12 | 20 | 8 | 44 | 0 | 42.4 | 41.22
0 | 10 | 10 | 0 | 25 | 0 | 50 | 5 | 14.2 | 20.1346
0 | 35 | 15 | 0 | 5 | 0 | 20 | 25 | 0 | 0.7843965
0 | 15 | 20 | 0 | 15 | 0 | 40 | 10 | 32 | 28.78006
4 | 12 | 4 | 4 | 20 | 16 | 32 | 8 | 51.8 | 54.2384
4 | 8 | 0 | 0 | 4 | 8 | 52 | 24 | 48.4 | 43.63897
5 | 0 | 5 | 0 | 25 | 0 | 60 | 5 | 40.1 | 35.58562
0 | 25 | 10 | 0 | 5 | 0 | 35 | 25 | 29.9 | 31.52152
4 | 8 | 12 | 4 | 4 | 24 | 40 | 4 | 54.6 | 55.69973
0 | 25 | 10 | 0 | 20 | 0 | 40 | 5 | 19.5 | 17.50435
0 | 5 | 0 | 0 | 75 | 0 | 20 | 0 | 3.6 | 0.6041043
0 | 45 | 5 | 0 | 15 | 0 | 25 | 10 | 26.6 | 24.88576
0 | 25 | 0 | 0 | 35 | 0 | 35 | 5 | 20 | 23.11636
4 | 0 | 12 | 16 | 4 | 12 | 52 | 0 | 51.5 | 55.23317
0 | 55 | 10 | 0 | 10 | 0 | 15 | 10 | 24.9 | 26.25193
0 | 16 | 8 | 4 | 16 | 20 | 36 | 0 | 41.4 | 42.19689
4 | 12 | 8 | 0 | 8 | 8 | 56 | 4 | 47.8 | 43.71884
0 | 30 | 5 | 0 | 30 | 0 | 20 | 15 | 22.1 | 22.96741
0 | 35 | 20 | 0 | 10 | 0 | 15 | 20 | 0 | 0.5062617
0 | 20 | 10 | 0 | 10 | 0 | 45 | 15 | 34 | 32.44757
0 | 5 | 5 | 0 | 30 | 0 | 45 | 15 | 34 | 32.00821
4 | 0 | 4 | 4 | 16 | 12 | 56 | 4 | 42 | 40.59605
5 | 5 | 5 | 0 | 20 | 0 | 50 | 15 | 29.1 | 32.10169
0 | 4 | 8 | 4 | 16 | 20 | 44 | 4 | 46.7 | 44.32502
0 | 15 | 15 | 0 | 15 | 0 | 40 | 15 | 30 | 30.34198
0 | 12 | 4 | 0 | 4 | 16 | 40 | 24 | 39.6 | 43.49412
0 | 30 | 0 | 0 | 15 | 0 | 50 | 5 | 22 | 23.31202
0 | 20 | 15 | 0 | 0 | 0 | 35 | 30 | 0 | 0.7690871
0 | 10 | 20 | 0 | 5 | 0 | 60 | 5 | 22.4 | 22.57147
0 | 20 | 10 | 0 | 5 | 0 | 40 | 25 | 32 | 32.65316
0 | 30 | 10 | 0 | 10 | 0 | 30 | 20 | 31 | 31.85906
0 | 0 | 8 | 4 | 16 | 12 | 52 | 8 | 43.5 | 44.11452
0 | 30 | 20 | 0 | 5 | 0 | 40 | 5 | 24.4 | 23.79478
0 | 5 | 5 | 0 | 30 | 0 | 55 | 5 | 23 | 23.46407
5 | 5 | 0 | 0 | 40 | 0 | 45 | 5 | 34 | 28.30617
0 | 15 | 25 | 0 | 5 | 0 | 50 | 5 | 22.5 | 22.95374
4 | 12 | 4 | 4 | 12 | 16 | 36 | 12 | 48.4 | 53.6916
0 | 25 | 20 | 0 | 10 | 0 | 35 | 10 | 32.6 | 29.68911
0 | 30 | 10 | 0 | 5 | 0 | 45 | 10 | 20.8 | 26.47733
0 | 40 | 25 | 0 | 10 | 0 | 20 | 5 | 32 | 30.63943
0 | 24 | 8 | 0 | 12 | 16 | 32 | 8 | 45.4 | 41.38663
4 | 32 | 8 | 4 | 4 | 20 | 24 | 4 | 48.8 | 55.67687
0 | 20 | 10 | 0 | 0 | 0 | 45 | 25 | 36 | 35.03608
4 | 40 | 0 | 0 | 12 | 4 | 36 | 4 | 45.3 | 40.11531
0 | 25 | 5 | 0 | 10 | 0 | 50 | 10 | 28.7 | 27.21941
0 | 40 | 5 | 0 | 15 | 0 | 20 | 20 | 21 | 26.93211
0 | 16 | 0 | 4 | 20 | 20 | 28 | 12 | 38.6 | 39.07577
5 | 0 | 5 | 0 | 45 | 0 | 45 | 0 | 23.3 | 23.32139
4 | 12 | 0 | 0 | 16 | 8 | 52 | 8 | 40.6 | 39.93486

## Test Results
Al | Co | Cr | Cu | Fe | Mn | Ni | V | Actual_Elong_T (%) | Predicted_Elong_T (%)
0 | 10 | 0 | 0 | 30 | 0 | 40 | 20 | 36 | 36.55119
0 | 45 | 10 | 0 | 20 | 0 | 15 | 10 | 25.7 | 31.27189
0 | 40 | 25 | 0 | 10 | 0 | 20 | 5 | 32 | 30.63943
0 | 10 | 5 | 0 | 10 | 0 | 55 | 20 | 33 | 35.25716
0 | 16 | 8 | 4 | 16 | 20 | 36 | 0 | 41.4 | 42.19689
0 | 35 | 15 | 0 | 5 | 0 | 20 | 25 | 0 | 0.7843965
4 | 0 | 8 | 4 | 24 | 12 | 44 | 4 | 49 | 48.98472
0 | 25 | 10 | 0 | 20 | 0 | 40 | 5 | 19.5 | 17.50435
0 | 45 | 15 | 0 | 10 | 0 | 15 | 15 | 29.1 | 29.71723
5 | 5 | 10 | 0 | 35 | 0 | 45 | 0 | 27.5 | 24.22554
4 | 12 | 0 | 12 | 20 | 8 | 44 | 0 | 42.4 | 41.22
0 | 50 | 5 | 0 | 15 | 0 | 5 | 25 | 27 | 27.32823
0 | 10 | 10 | 0 | 55 | 0 | 25 | 0 | 18.3 | 20.77732
4 | 12 | 4 | 4 | 12 | 16 | 36 | 12 | 48.4 | 53.6916
0 | 25 | 5 | 0 | 10 | 0 | 35 | 25 | 37 | 39.7962
0 | 15 | 5 | 0 | 45 | 0 | 30 | 5 | 11.9 | 16.25275
0 | 20 | 10 | 0 | 0 | 0 | 45 | 25 | 36 | 35.03608
4 | 0 | 4 | 0 | 4 | 4 | 60 | 24 | 50.2 | 38.08253
0 | 45 | 5 | 0 | 15 | 0 | 25 | 10 | 26.6 | 24.88576
4 | 0 | 12 | 4 | 4 | 16 | 52 | 8 | 55.7 | 55.67467
0 | 24 | 4 | 0 | 8 | 4 | 36 | 24 | 48.8 | 45.62526