## Train Results
Al | Co | Cr | Cu | Fe | Mn | Ni | V | Actual_Elong_T (%) | Predicted_Elong_T (%)
0 | 15 | 5 | 0 | 15 | 0 | 40 | 25 | 33.7 | 36.61839
0 | 15 | 5 | 0 | 20 | 0 | 40 | 20 | 37 | 36.75518
0 | 10 | 10 | 0 | 55 | 0 | 25 | 0 | 18.3 | 20.85704
0 | 40 | 4 | 0 | 28 | 4 | 4 | 20 | 28.2 | 27.07693
4 | 0 | 8 | 24 | 4 | 16 | 44 | 0 | 52.6 | 53.01123
4 | 16 | 0 | 20 | 4 | 12 | 44 | 0 | 44.6 | 43.60403
0 | 10 | 5 | 0 | 5 | 0 | 50 | 30 | 25 | 32.54926
0 | 50 | 10 | 0 | 15 | 0 | 15 | 10 | 34.6 | 32.33964
0 | 15 | 5 | 0 | 45 | 0 | 30 | 5 | 11.9 | 17.95234
0 | 24 | 4 | 0 | 8 | 4 | 36 | 24 | 48.8 | 44.39167
0 | 15 | 15 | 0 | 5 | 0 | 45 | 20 | 35 | 33.80101
4 | 20 | 4 | 4 | 16 | 0 | 52 | 0 | 42 | 39.48358
0 | 45 | 10 | 0 | 20 | 0 | 15 | 10 | 25.7 | 33.29722
0 | 20 | 5 | 0 | 15 | 0 | 40 | 20 | 39 | 37.19646
0 | 10 | 0 | 0 | 0 | 0 | 75 | 15 | 36 | 36.12092
5 | 5 | 10 | 0 | 35 | 0 | 45 | 0 | 27.5 | 26.22672
5 | 10 | 5 | 0 | 20 | 0 | 55 | 5 | 38.4 | 37.87095
5 | 10 | 0 | 0 | 5 | 0 | 55 | 25 | 26 | 27.23062
0 | 30 | 0 | 0 | 30 | 0 | 35 | 5 | 20 | 22.46281
5 | 20 | 5 | 0 | 25 | 0 | 45 | 0 | 24.6 | 27.25163
0 | 5 | 10 | 0 | 30 | 0 | 50 | 5 | 23.4 | 23.68646
4 | 0 | 12 | 4 | 4 | 16 | 52 | 8 | 55.7 | 54.53087
4 | 4 | 4 | 8 | 28 | 16 | 32 | 4 | 46.3 | 49.30984
0 | 15 | 20 | 0 | 5 | 0 | 45 | 15 | 31 | 32.8828125
0 | 5 | 10 | 0 | 10 | 0 | 55 | 20 | 26.7 | 31.22845
4 | 0 | 8 | 4 | 24 | 12 | 44 | 4 | 49 | 46.12619
0 | 30 | 10 | 0 | 15 | 0 | 30 | 15 | 33.8 | 29.87344
0 | 65 | 15 | 0 | 0 | 0 | 10 | 10 | 22 | 21.71115
4 | 8 | 0 | 12 | 20 | 8 | 48 | 0 | 42.1 | 40.81873
0 | 25 | 15 | 0 | 5 | 0 | 35 | 20 | 31.8 | 31.91069
0 | 20 | 8 | 4 | 0 | 20 | 44 | 4 | 41 | 42.24125
0 | 10 | 5 | 0 | 35 | 0 | 35 | 15 | 29.7 | 30.04272
4 | 12 | 8 | 4 | 16 | 8 | 48 | 0 | 47.1 | 42.48718
0 | 25 | 5 | 0 | 10 | 0 | 35 | 25 | 37 | 38.47584
0 | 20 | 4 | 0 | 4 | 4 | 48 | 20 | 46.5 | 41.83887
0 | 35 | 15 | 0 | 10 | 0 | 25 | 15 | 30 | 31.22066
0 | 35 | 25 | 0 | 5 | 0 | 30 | 5 | 20.5 | 26.252
4 | 16 | 0 | 4 | 12 | 8 | 52 | 4 | 44.8 | 41.65783
0 | 40 | 5 | 0 | 15 | 0 | 15 | 25 | 24 | 24.84191
0 | 45 | 15 | 0 | 10 | 0 | 15 | 15 | 29.1 | 28.3894
0 | 20 | 20 | 0 | 15 | 0 | 30 | 15 | 31 | 30.47687
0 | 40 | 20 | 0 | 5 | 0 | 30 | 5 | 26.2 | 29.13814
4 | 12 | 0 | 12 | 20 | 8 | 44 | 0 | 42.4 | 41.0943
0 | 10 | 10 | 0 | 25 | 0 | 50 | 5 | 14.2 | 19.902
0 | 35 | 15 | 0 | 5 | 0 | 20 | 25 | 0 | 6.821507
0 | 15 | 20 | 0 | 15 | 0 | 40 | 10 | 32 | 30.91739
4 | 12 | 4 | 4 | 20 | 16 | 32 | 8 | 51.8 | 51.95276
4 | 8 | 0 | 0 | 4 | 8 | 52 | 24 | 48.4 | 45.9827
5 | 0 | 5 | 0 | 25 | 0 | 60 | 5 | 40.1 | 38.71395
0 | 25 | 10 | 0 | 5 | 0 | 35 | 25 | 29.9 | 31.22535
4 | 8 | 12 | 4 | 4 | 24 | 40 | 4 | 54.6 | 55.35403
0 | 25 | 10 | 0 | 20 | 0 | 40 | 5 | 19.5 | 19.18143
0 | 5 | 0 | 0 | 75 | 0 | 20 | 0 | 3.6 | 4.429068
0 | 45 | 5 | 0 | 15 | 0 | 25 | 10 | 26.6 | 25.89994
0 | 25 | 0 | 0 | 35 | 0 | 35 | 5 | 20 | 22.05992
4 | 0 | 12 | 16 | 4 | 12 | 52 | 0 | 51.5 | 51.49174
0 | 55 | 10 | 0 | 10 | 0 | 15 | 10 | 24.9 | 26.70058
0 | 16 | 8 | 4 | 16 | 20 | 36 | 0 | 41.4 | 42.67935
4 | 12 | 8 | 0 | 8 | 8 | 56 | 4 | 47.8 | 44.17998
0 | 30 | 5 | 0 | 30 | 0 | 20 | 15 | 22.1 | 23.80994
0 | 35 | 20 | 0 | 10 | 0 | 15 | 20 | 0 | 5.200906
0 | 20 | 10 | 0 | 10 | 0 | 45 | 15 | 34 | 32.29278
0 | 5 | 5 | 0 | 30 | 0 | 45 | 15 | 34 | 32.13093
4 | 0 | 4 | 4 | 16 | 12 | 56 | 4 | 42 | 41.99079
5 | 5 | 5 | 0 | 20 | 0 | 50 | 15 | 29.1 | 29.94673
0 | 4 | 8 | 4 | 16 | 20 | 44 | 4 | 46.7 | 44.77676
0 | 15 | 15 | 0 | 15 | 0 | 40 | 15 | 30 | 31.38355
0 | 12 | 4 | 0 | 4 | 16 | 40 | 24 | 39.6 | 44.13569
0 | 30 | 0 | 0 | 15 | 0 | 50 | 5 | 22 | 21.57015
0 | 20 | 15 | 0 | 0 | 0 | 35 | 30 | 0 | 6.442777
0 | 10 | 20 | 0 | 5 | 0 | 60 | 5 | 22.4 | 23.91337
0 | 20 | 10 | 0 | 5 | 0 | 40 | 25 | 32 | 33.21531
0 | 30 | 10 | 0 | 10 | 0 | 30 | 20 | 31 | 32.61385
0 | 0 | 8 | 4 | 16 | 12 | 52 | 8 | 43.5 | 43.5291
0 | 30 | 20 | 0 | 5 | 0 | 40 | 5 | 24.4 | 26.3168
0 | 5 | 5 | 0 | 30 | 0 | 55 | 5 | 23 | 22.44051
5 | 5 | 0 | 0 | 40 | 0 | 45 | 5 | 34 | 31.84539
0 | 15 | 25 | 0 | 5 | 0 | 50 | 5 | 22.5 | 25.15177
4 | 12 | 4 | 4 | 12 | 16 | 36 | 12 | 48.4 | 52.22982
0 | 25 | 20 | 0 | 10 | 0 | 35 | 10 | 32.6 | 31.59382
0 | 30 | 10 | 0 | 5 | 0 | 45 | 10 | 20.8 | 25.72283
0 | 40 | 25 | 0 | 10 | 0 | 20 | 5 | 32 | 29.20276
0 | 24 | 8 | 0 | 12 | 16 | 32 | 8 | 45.4 | 41.90611
4 | 32 | 8 | 4 | 4 | 20 | 24 | 4 | 48.8 | 53.67208
0 | 20 | 10 | 0 | 0 | 0 | 45 | 25 | 36 | 35.22671
4 | 40 | 0 | 0 | 12 | 4 | 36 | 4 | 45.3 | 40.91038
0 | 25 | 5 | 0 | 10 | 0 | 50 | 10 | 28.7 | 26.64821
0 | 40 | 5 | 0 | 15 | 0 | 20 | 20 | 21 | 27.77514
0 | 16 | 0 | 4 | 20 | 20 | 28 | 12 | 38.6 | 38.17604
5 | 0 | 5 | 0 | 45 | 0 | 45 | 0 | 23.3 | 26.91675
4 | 12 | 0 | 0 | 16 | 8 | 52 | 8 | 40.6 | 39.89025

## Test Results
Al | Co | Cr | Cu | Fe | Mn | Ni | V | Actual_Elong_T (%) | Predicted_Elong_T (%)
0 | 10 | 0 | 0 | 30 | 0 | 40 | 20 | 36 | 35.53976
0 | 45 | 10 | 0 | 20 | 0 | 15 | 10 | 25.7 | 33.29722
0 | 40 | 25 | 0 | 10 | 0 | 20 | 5 | 32 | 29.20276
0 | 10 | 5 | 0 | 10 | 0 | 55 | 20 | 33 | 36.24716
0 | 16 | 8 | 4 | 16 | 20 | 36 | 0 | 41.4 | 42.67935
0 | 35 | 15 | 0 | 5 | 0 | 20 | 25 | 0 | 6.821507
4 | 0 | 8 | 4 | 24 | 12 | 44 | 4 | 49 | 46.12619
0 | 25 | 10 | 0 | 20 | 0 | 40 | 5 | 19.5 | 19.18143
0 | 45 | 15 | 0 | 10 | 0 | 15 | 15 | 29.1 | 28.3894
5 | 5 | 10 | 0 | 35 | 0 | 45 | 0 | 27.5 | 26.22672
4 | 12 | 0 | 12 | 20 | 8 | 44 | 0 | 42.4 | 41.0943
0 | 50 | 5 | 0 | 15 | 0 | 5 | 25 | 27 | 22.58353
0 | 10 | 10 | 0 | 55 | 0 | 25 | 0 | 18.3 | 20.85704
4 | 12 | 4 | 4 | 12 | 16 | 36 | 12 | 48.4 | 52.22982
0 | 25 | 5 | 0 | 10 | 0 | 35 | 25 | 37 | 38.47584
0 | 15 | 5 | 0 | 45 | 0 | 30 | 5 | 11.9 | 17.95234
0 | 20 | 10 | 0 | 0 | 0 | 45 | 25 | 36 | 35.22671
4 | 0 | 4 | 0 | 4 | 4 | 60 | 24 | 50.2 | 35.60108
0 | 45 | 5 | 0 | 15 | 0 | 25 | 10 | 26.6 | 25.89994
4 | 0 | 12 | 4 | 4 | 16 | 52 | 8 | 55.7 | 54.53087
0 | 24 | 4 | 0 | 8 | 4 | 36 | 24 | 48.8 | 44.39167