## Train Results
Al | Co | Cr | Cu | Fe | Mn | Ni | V | Actual_Elong_T (%) | Predicted_Elong_T (%)
0 | 15 | 5 | 0 | 15 | 0 | 40 | 25 | 33.7 | 36.06552
0 | 15 | 5 | 0 | 20 | 0 | 40 | 20 | 37 | 36.7578125
0 | 10 | 10 | 0 | 55 | 0 | 25 | 0 | 18.3 | 17.55307
0 | 40 | 4 | 0 | 28 | 4 | 4 | 20 | 28.2 | 27.3697
4 | 0 | 8 | 24 | 4 | 16 | 44 | 0 | 52.6 | 55.36394
4 | 16 | 0 | 20 | 4 | 12 | 44 | 0 | 44.6 | 44.30235
0 | 10 | 5 | 0 | 5 | 0 | 50 | 30 | 25 | 31.59258
0 | 50 | 10 | 0 | 15 | 0 | 15 | 10 | 34.6 | 28.02651
0 | 15 | 5 | 0 | 45 | 0 | 30 | 5 | 11.9 | 9.878644
0 | 24 | 4 | 0 | 8 | 4 | 36 | 24 | 48.8 | 43.56989
0 | 15 | 15 | 0 | 5 | 0 | 45 | 20 | 35 | 33.60511
4 | 20 | 4 | 4 | 16 | 0 | 52 | 0 | 42 | 39.5338
0 | 45 | 10 | 0 | 20 | 0 | 15 | 10 | 25.7 | 28.59152
0 | 20 | 5 | 0 | 15 | 0 | 40 | 20 | 39 | 37.29811
0 | 10 | 0 | 0 | 0 | 0 | 75 | 15 | 36 | 35.3136
5 | 5 | 10 | 0 | 35 | 0 | 45 | 0 | 27.5 | 25.30441
5 | 10 | 5 | 0 | 20 | 0 | 55 | 5 | 38.4 | 37.49176
5 | 10 | 0 | 0 | 5 | 0 | 55 | 25 | 26 | 28.95297
0 | 30 | 0 | 0 | 30 | 0 | 35 | 5 | 20 | 21.14525
5 | 20 | 5 | 0 | 25 | 0 | 45 | 0 | 24.6 | 27.88014
0 | 5 | 10 | 0 | 30 | 0 | 50 | 5 | 23.4 | 22.15521
4 | 0 | 12 | 4 | 4 | 16 | 52 | 8 | 55.7 | 55.68347
4 | 4 | 4 | 8 | 28 | 16 | 32 | 4 | 46.3 | 55.47551
0 | 15 | 20 | 0 | 5 | 0 | 45 | 15 | 31 | 32.56807
0 | 5 | 10 | 0 | 10 | 0 | 55 | 20 | 26.7 | 30.71205
4 | 0 | 8 | 4 | 24 | 12 | 44 | 4 | 49 | 51.58592
0 | 30 | 10 | 0 | 15 | 0 | 30 | 15 | 33.8 | 31.15809
0 | 65 | 15 | 0 | 0 | 0 | 10 | 10 | 22 | 26.1571
4 | 8 | 0 | 12 | 20 | 8 | 48 | 0 | 42.1 | 40.10715
0 | 25 | 15 | 0 | 5 | 0 | 35 | 20 | 31.8 | 31.98512
0 | 20 | 8 | 4 | 0 | 20 | 44 | 4 | 41 | 41.78709
0 | 10 | 5 | 0 | 35 | 0 | 35 | 15 | 29.7 | 30.73155
4 | 12 | 8 | 4 | 16 | 8 | 48 | 0 | 47.1 | 43.41299
0 | 25 | 5 | 0 | 10 | 0 | 35 | 25 | 37 | 37.37674
0 | 20 | 4 | 0 | 4 | 4 | 48 | 20 | 46.5 | 41.70891
0 | 35 | 15 | 0 | 10 | 0 | 25 | 15 | 30 | 31.34959
0 | 35 | 25 | 0 | 5 | 0 | 30 | 5 | 20.5 | 25.97646
4 | 16 | 0 | 4 | 12 | 8 | 52 | 4 | 44.8 | 41.56347
0 | 40 | 5 | 0 | 15 | 0 | 15 | 25 | 24 | 26.13446
0 | 45 | 15 | 0 | 10 | 0 | 15 | 15 | 29.1 | 29.37722
0 | 20 | 20 | 0 | 15 | 0 | 30 | 15 | 31 | 30.91512
0 | 40 | 20 | 0 | 5 | 0 | 30 | 5 | 26.2 | 26.7565
4 | 12 | 0 | 12 | 20 | 8 | 44 | 0 | 42.4 | 40.54893
0 | 10 | 10 | 0 | 25 | 0 | 50 | 5 | 14.2 | 19.18972
0 | 35 | 15 | 0 | 5 | 0 | 20 | 25 | 0 | 3.067099
0 | 15 | 20 | 0 | 15 | 0 | 40 | 10 | 32 | 27.68936
4 | 12 | 4 | 4 | 20 | 16 | 32 | 8 | 51.8 | 55.6812
4 | 8 | 0 | 0 | 4 | 8 | 52 | 24 | 48.4 | 39.72435
5 | 0 | 5 | 0 | 25 | 0 | 60 | 5 | 40.1 | 37.22974
0 | 25 | 10 | 0 | 5 | 0 | 35 | 25 | 29.9 | 31.58004
4 | 8 | 12 | 4 | 4 | 24 | 40 | 4 | 54.6 | 55.69998
0 | 25 | 10 | 0 | 20 | 0 | 40 | 5 | 19.5 | 18.05689
0 | 5 | 0 | 0 | 75 | 0 | 20 | 0 | 3.6 | 0.1405341
0 | 45 | 5 | 0 | 15 | 0 | 25 | 10 | 26.6 | 25.3602
0 | 25 | 0 | 0 | 35 | 0 | 35 | 5 | 20 | 18.23425
4 | 0 | 12 | 16 | 4 | 12 | 52 | 0 | 51.5 | 54.77384
0 | 55 | 10 | 0 | 10 | 0 | 15 | 10 | 24.9 | 26.97331
0 | 16 | 8 | 4 | 16 | 20 | 36 | 0 | 41.4 | 42.24131
4 | 12 | 8 | 0 | 8 | 8 | 56 | 4 | 47.8 | 47.42113
0 | 30 | 5 | 0 | 30 | 0 | 20 | 15 | 22.1 | 22.38624
0 | 35 | 20 | 0 | 10 | 0 | 15 | 20 | 0 | 3.140199
0 | 20 | 10 | 0 | 10 | 0 | 45 | 15 | 34 | 34.20783
0 | 5 | 5 | 0 | 30 | 0 | 45 | 15 | 34 | 33.21444
4 | 0 | 4 | 4 | 16 | 12 | 56 | 4 | 42 | 40.91167
5 | 5 | 5 | 0 | 20 | 0 | 50 | 15 | 29.1 | 31.51991
0 | 4 | 8 | 4 | 16 | 20 | 44 | 4 | 46.7 | 43.58582
0 | 15 | 15 | 0 | 15 | 0 | 40 | 15 | 30 | 31.52017
0 | 12 | 4 | 0 | 4 | 16 | 40 | 24 | 39.6 | 42.66217
0 | 30 | 0 | 0 | 15 | 0 | 50 | 5 | 22 | 22.80599
0 | 20 | 15 | 0 | 0 | 0 | 35 | 30 | 0 | 1.689219
0 | 10 | 20 | 0 | 5 | 0 | 60 | 5 | 22.4 | 23.2086
0 | 20 | 10 | 0 | 5 | 0 | 40 | 25 | 32 | 32.73619
0 | 30 | 10 | 0 | 10 | 0 | 30 | 20 | 31 | 32.22002
0 | 0 | 8 | 4 | 16 | 12 | 52 | 8 | 43.5 | 42.65624
0 | 30 | 20 | 0 | 5 | 0 | 40 | 5 | 24.4 | 24.74128
0 | 5 | 5 | 0 | 30 | 0 | 55 | 5 | 23 | 20.64212
5 | 5 | 0 | 0 | 40 | 0 | 45 | 5 | 34 | 31.47533
0 | 15 | 25 | 0 | 5 | 0 | 50 | 5 | 22.5 | 23.68515
4 | 12 | 4 | 4 | 12 | 16 | 36 | 12 | 48.4 | 55.67463
0 | 25 | 20 | 0 | 10 | 0 | 35 | 10 | 32.6 | 29.99082
0 | 30 | 10 | 0 | 5 | 0 | 45 | 10 | 20.8 | 27.81119
0 | 40 | 25 | 0 | 10 | 0 | 20 | 5 | 32 | 29.28852
0 | 24 | 8 | 0 | 12 | 16 | 32 | 8 | 45.4 | 41.25599
4 | 32 | 8 | 4 | 4 | 20 | 24 | 4 | 48.8 | 55.69984
0 | 20 | 10 | 0 | 0 | 0 | 45 | 25 | 36 | 34.01404
4 | 40 | 0 | 0 | 12 | 4 | 36 | 4 | 45.3 | 47.62121
0 | 25 | 5 | 0 | 10 | 0 | 50 | 10 | 28.7 | 28.65756
0 | 40 | 5 | 0 | 15 | 0 | 20 | 20 | 21 | 25.27592
0 | 16 | 0 | 4 | 20 | 20 | 28 | 12 | 38.6 | 36.67524
5 | 0 | 5 | 0 | 45 | 0 | 45 | 0 | 23.3 | 24.72304
4 | 12 | 0 | 0 | 16 | 8 | 52 | 8 | 40.6 | 39.5062

## Test Results
Al | Co | Cr | Cu | Fe | Mn | Ni | V | Actual_Elong_T (%) | Predicted_Elong_T (%)
0 | 10 | 0 | 0 | 30 | 0 | 40 | 20 | 36 | 36.9463
0 | 45 | 10 | 0 | 20 | 0 | 15 | 10 | 25.7 | 28.59152
0 | 40 | 25 | 0 | 10 | 0 | 20 | 5 | 32 | 29.28852
0 | 10 | 5 | 0 | 10 | 0 | 55 | 20 | 33 | 35.45065
0 | 16 | 8 | 4 | 16 | 20 | 36 | 0 | 41.4 | 42.2413
0 | 35 | 15 | 0 | 5 | 0 | 20 | 25 | 0 | 3.067098
4 | 0 | 8 | 4 | 24 | 12 | 44 | 4 | 49 | 51.58592
0 | 25 | 10 | 0 | 20 | 0 | 40 | 5 | 19.5 | 18.05689
0 | 45 | 15 | 0 | 10 | 0 | 15 | 15 | 29.1 | 29.37722
5 | 5 | 10 | 0 | 35 | 0 | 45 | 0 | 27.5 | 25.30441
4 | 12 | 0 | 12 | 20 | 8 | 44 | 0 | 42.4 | 40.54894
0 | 50 | 5 | 0 | 15 | 0 | 5 | 25 | 27 | 26.86614
0 | 10 | 10 | 0 | 55 | 0 | 25 | 0 | 18.3 | 17.55307
4 | 12 | 4 | 4 | 12 | 16 | 36 | 12 | 48.4 | 55.67463
0 | 25 | 5 | 0 | 10 | 0 | 35 | 25 | 37 | 37.37674
0 | 15 | 5 | 0 | 45 | 0 | 30 | 5 | 11.9 | 9.878641
0 | 20 | 10 | 0 | 0 | 0 | 45 | 25 | 36 | 34.01404
4 | 0 | 4 | 0 | 4 | 4 | 60 | 24 | 50.2 | 36.28358
0 | 45 | 5 | 0 | 15 | 0 | 25 | 10 | 26.6 | 25.3602
4 | 0 | 12 | 4 | 4 | 16 | 52 | 8 | 55.7 | 55.68347
0 | 24 | 4 | 0 | 8 | 4 | 36 | 24 | 48.8 | 43.56988