## Train Results
Al | Co | Cr | Cu | Fe | Mn | Ni | V | Actual_Elong_T (%) | Predicted_Elong_T (%)
0 | 15 | 5 | 0 | 15 | 0 | 40 | 25 | 33.7 | 36.33656
0 | 15 | 5 | 0 | 20 | 0 | 40 | 20 | 37 | 36.28889
0 | 10 | 10 | 0 | 55 | 0 | 25 | 0 | 18.3 | 22.68484
0 | 40 | 4 | 0 | 28 | 4 | 4 | 20 | 28.2 | 27.11323
4 | 0 | 8 | 24 | 4 | 16 | 44 | 0 | 52.6 | 55.04659
4 | 16 | 0 | 20 | 4 | 12 | 44 | 0 | 44.6 | 46.17376
0 | 10 | 5 | 0 | 5 | 0 | 50 | 30 | 25 | 31.99621
0 | 50 | 10 | 0 | 15 | 0 | 15 | 10 | 34.6 | 32.85934
0 | 15 | 5 | 0 | 45 | 0 | 30 | 5 | 11.9 | 17.87039
0 | 24 | 4 | 0 | 8 | 4 | 36 | 24 | 48.8 | 43.19526
0 | 15 | 15 | 0 | 5 | 0 | 45 | 20 | 35 | 33.70744
4 | 20 | 4 | 4 | 16 | 0 | 52 | 0 | 42 | 37.22356
0 | 45 | 10 | 0 | 20 | 0 | 15 | 10 | 25.7 | 32.24557
0 | 20 | 5 | 0 | 15 | 0 | 40 | 20 | 39 | 36.99427
0 | 10 | 0 | 0 | 0 | 0 | 75 | 15 | 36 | 35.16849
5 | 5 | 10 | 0 | 35 | 0 | 45 | 0 | 27.5 | 26.29174
5 | 10 | 5 | 0 | 20 | 0 | 55 | 5 | 38.4 | 35.71146
5 | 10 | 0 | 0 | 5 | 0 | 55 | 25 | 26 | 27.46619
0 | 30 | 0 | 0 | 30 | 0 | 35 | 5 | 20 | 20.94323
5 | 20 | 5 | 0 | 25 | 0 | 45 | 0 | 24.6 | 27.05078
0 | 5 | 10 | 0 | 30 | 0 | 50 | 5 | 23.4 | 25.28836
4 | 0 | 12 | 4 | 4 | 16 | 52 | 8 | 55.7 | 54.95354
4 | 4 | 4 | 8 | 28 | 16 | 32 | 4 | 46.3 | 52.08597
0 | 15 | 20 | 0 | 5 | 0 | 45 | 15 | 31 | 32.51842
0 | 5 | 10 | 0 | 10 | 0 | 55 | 20 | 26.7 | 29.61312
4 | 0 | 8 | 4 | 24 | 12 | 44 | 4 | 49 | 40.77958
0 | 30 | 10 | 0 | 15 | 0 | 30 | 15 | 33.8 | 29.93808
0 | 65 | 15 | 0 | 0 | 0 | 10 | 10 | 22 | 24.54316
4 | 8 | 0 | 12 | 20 | 8 | 48 | 0 | 42.1 | 38.73305
0 | 25 | 15 | 0 | 5 | 0 | 35 | 20 | 31.8 | 32.47896
0 | 20 | 8 | 4 | 0 | 20 | 44 | 4 | 41 | 41.35612
0 | 10 | 5 | 0 | 35 | 0 | 35 | 15 | 29.7 | 30.30701
4 | 12 | 8 | 4 | 16 | 8 | 48 | 0 | 47.1 | 40.71724
0 | 25 | 5 | 0 | 10 | 0 | 35 | 25 | 37 | 37.07128
0 | 20 | 4 | 0 | 4 | 4 | 48 | 20 | 46.5 | 42.25462
0 | 35 | 15 | 0 | 10 | 0 | 25 | 15 | 30 | 31.81569
0 | 35 | 25 | 0 | 5 | 0 | 30 | 5 | 20.5 | 24.50009
4 | 16 | 0 | 4 | 12 | 8 | 52 | 4 | 44.8 | 39.73057
0 | 40 | 5 | 0 | 15 | 0 | 15 | 25 | 24 | 25.33618
0 | 45 | 15 | 0 | 10 | 0 | 15 | 15 | 29.1 | 30.20186
0 | 20 | 20 | 0 | 15 | 0 | 30 | 15 | 31 | 32.50511
0 | 40 | 20 | 0 | 5 | 0 | 30 | 5 | 26.2 | 28.73531
4 | 12 | 0 | 12 | 20 | 8 | 44 | 0 | 42.4 | 38.79078
0 | 10 | 10 | 0 | 25 | 0 | 50 | 5 | 14.2 | 21.82915
0 | 35 | 15 | 0 | 5 | 0 | 20 | 25 | 0 | 9.916118
0 | 15 | 20 | 0 | 15 | 0 | 40 | 10 | 32 | 30.13728
4 | 12 | 4 | 4 | 20 | 16 | 32 | 8 | 51.8 | 54.46478
4 | 8 | 0 | 0 | 4 | 8 | 52 | 24 | 48.4 | 41.45057
5 | 0 | 5 | 0 | 25 | 0 | 60 | 5 | 40.1 | 36.37602
0 | 25 | 10 | 0 | 5 | 0 | 35 | 25 | 29.9 | 31.8099
4 | 8 | 12 | 4 | 4 | 24 | 40 | 4 | 54.6 | 55.66191
0 | 25 | 10 | 0 | 20 | 0 | 40 | 5 | 19.5 | 19.32372
0 | 5 | 0 | 0 | 75 | 0 | 20 | 0 | 3.6 | 7.840526
0 | 45 | 5 | 0 | 15 | 0 | 25 | 10 | 26.6 | 24.5274
0 | 25 | 0 | 0 | 35 | 0 | 35 | 5 | 20 | 20.2017
4 | 0 | 12 | 16 | 4 | 12 | 52 | 0 | 51.5 | 54.22709
0 | 55 | 10 | 0 | 10 | 0 | 15 | 10 | 24.9 | 28.92679
0 | 16 | 8 | 4 | 16 | 20 | 36 | 0 | 41.4 | 41.58104
4 | 12 | 8 | 0 | 8 | 8 | 56 | 4 | 47.8 | 42.44413
0 | 30 | 5 | 0 | 30 | 0 | 20 | 15 | 22.1 | 21.61722
0 | 35 | 20 | 0 | 10 | 0 | 15 | 20 | 0 | 8.851091
0 | 20 | 10 | 0 | 10 | 0 | 45 | 15 | 34 | 33.35827
0 | 5 | 5 | 0 | 30 | 0 | 45 | 15 | 34 | 31.78506
4 | 0 | 4 | 4 | 16 | 12 | 56 | 4 | 42 | 40.31234
5 | 5 | 5 | 0 | 20 | 0 | 50 | 15 | 29.1 | 31.21009
0 | 4 | 8 | 4 | 16 | 20 | 44 | 4 | 46.7 | 42.89108
0 | 15 | 15 | 0 | 15 | 0 | 40 | 15 | 30 | 31.58422
0 | 12 | 4 | 0 | 4 | 16 | 40 | 24 | 39.6 | 42.03096
0 | 30 | 0 | 0 | 15 | 0 | 50 | 5 | 22 | 21.75149
0 | 20 | 15 | 0 | 0 | 0 | 35 | 30 | 0 | 10.41399
0 | 10 | 20 | 0 | 5 | 0 | 60 | 5 | 22.4 | 24.26692
0 | 20 | 10 | 0 | 5 | 0 | 40 | 25 | 32 | 33.40501
0 | 30 | 10 | 0 | 10 | 0 | 30 | 20 | 31 | 32.58327
0 | 0 | 8 | 4 | 16 | 12 | 52 | 8 | 43.5 | 42.55559
0 | 30 | 20 | 0 | 5 | 0 | 40 | 5 | 24.4 | 25.05633
0 | 5 | 5 | 0 | 30 | 0 | 55 | 5 | 23 | 24.44208
5 | 5 | 0 | 0 | 40 | 0 | 45 | 5 | 34 | 31.53294
0 | 15 | 25 | 0 | 5 | 0 | 50 | 5 | 22.5 | 23.6171
4 | 12 | 4 | 4 | 12 | 16 | 36 | 12 | 48.4 | 54.61806
0 | 25 | 20 | 0 | 10 | 0 | 35 | 10 | 32.6 | 30.32873
0 | 30 | 10 | 0 | 5 | 0 | 45 | 10 | 20.8 | 26.59903
0 | 40 | 25 | 0 | 10 | 0 | 20 | 5 | 32 | 29.67075
0 | 24 | 8 | 0 | 12 | 16 | 32 | 8 | 45.4 | 40.22659
4 | 32 | 8 | 4 | 4 | 20 | 24 | 4 | 48.8 | 55.62503
0 | 20 | 10 | 0 | 0 | 0 | 45 | 25 | 36 | 34.46049
4 | 40 | 0 | 0 | 12 | 4 | 36 | 4 | 45.3 | 37.07158
0 | 25 | 5 | 0 | 10 | 0 | 50 | 10 | 28.7 | 27.09712
0 | 40 | 5 | 0 | 15 | 0 | 20 | 20 | 21 | 26.86662
0 | 16 | 0 | 4 | 20 | 20 | 28 | 12 | 38.6 | 36.3979
5 | 0 | 5 | 0 | 45 | 0 | 45 | 0 | 23.3 | 26.48779
4 | 12 | 0 | 0 | 16 | 8 | 52 | 8 | 40.6 | 37.38298

## Test Results
Al | Co | Cr | Cu | Fe | Mn | Ni | V | Actual_Elong_T (%) | Predicted_Elong_T (%)
5 | 15 | 5 | 0 | 5 | 0 | 65 | 5 | 16.7 | 38.74853
0 | 40 | 20 | 0 | 5 | 0 | 30 | 5 | 26.2 | 28.73531
0 | 24 | 4 | 0 | 8 | 4 | 36 | 24 | 48.8 | 43.19526
4 | 12 | 4 | 4 | 20 | 16 | 32 | 8 | 51.8 | 54.46478
0 | 10 | 10 | 0 | 55 | 0 | 25 | 0 | 18.3 | 22.68484
5 | 0 | 5 | 0 | 25 | 0 | 60 | 5 | 40.1 | 36.37602
0 | 20 | 10 | 0 | 0 | 0 | 45 | 25 | 36 | 34.46049
0 | 35 | 20 | 0 | 30 | 0 | 15 | 0 | 31 | 30.40905
0 | 15 | 5 | 0 | 45 | 0 | 30 | 5 | 11.9 | 17.87039
0 | 20 | 10 | 0 | 10 | 0 | 45 | 15 | 34 | 33.35827
4 | 4 | 4 | 8 | 28 | 16 | 32 | 4 | 46.3 | 52.08597
0 | 30 | 0 | 0 | 30 | 0 | 35 | 5 | 20 | 20.94323
4 | 12 | 8 | 0 | 8 | 8 | 56 | 4 | 47.8 | 42.44413
0 | 15 | 20 | 0 | 5 | 0 | 45 | 15 | 31 | 32.51842
0 | 10 | 5 | 0 | 5 | 0 | 50 | 30 | 25 | 31.99621
0 | 25 | 5 | 0 | 10 | 0 | 35 | 25 | 37 | 37.07128
0 | 20 | 8 | 4 | 0 | 20 | 44 | 4 | 41 | 41.35612
4 | 28 | 0 | 20 | 4 | 8 | 36 | 0 | 44.6 | 46.40965
0 | 30 | 10 | 0 | 15 | 0 | 30 | 15 | 33.8 | 29.93808
0 | 25 | 10 | 0 | 25 | 0 | 35 | 5 | 20.1 | 19.19193
0 | 25 | 20 | 0 | 10 | 0 | 35 | 10 | 32.6 | 30.32873
0 | 15 | 5 | 0 | 20 | 0 | 40 | 20 | 37 | 36.28889