## Train Results
Al | Co | Cr | Cu | Fe | Mn | Ni | V | Actual_Elong_T (%) | Predicted_Elong_T (%)
0 | 15 | 5 | 0 | 15 | 0 | 40 | 25 | 33.7 | 36.44631
0 | 15 | 5 | 0 | 20 | 0 | 40 | 20 | 37 | 37.50706
0 | 10 | 10 | 0 | 55 | 0 | 25 | 0 | 18.3 | 20.07711
0 | 40 | 4 | 0 | 28 | 4 | 4 | 20 | 28.2 | 25.55258
4 | 0 | 8 | 24 | 4 | 16 | 44 | 0 | 52.6 | 52.27813
4 | 16 | 0 | 20 | 4 | 12 | 44 | 0 | 44.6 | 41.19345
0 | 10 | 5 | 0 | 5 | 0 | 50 | 30 | 25 | 31.72072
0 | 50 | 10 | 0 | 15 | 0 | 15 | 10 | 34.6 | 30.05409
0 | 15 | 5 | 0 | 45 | 0 | 30 | 5 | 11.9 | 16.9301
0 | 24 | 4 | 0 | 8 | 4 | 36 | 24 | 48.8 | 43.64807
0 | 15 | 15 | 0 | 5 | 0 | 45 | 20 | 35 | 34.02339
4 | 20 | 4 | 4 | 16 | 0 | 52 | 0 | 42 | 39.08603
0 | 45 | 10 | 0 | 20 | 0 | 15 | 10 | 25.7 | 30.34745
0 | 20 | 5 | 0 | 15 | 0 | 40 | 20 | 39 | 38.03227
0 | 10 | 0 | 0 | 0 | 0 | 75 | 15 | 36 | 34.67253
5 | 5 | 10 | 0 | 35 | 0 | 45 | 0 | 27.5 | 24.98116
5 | 10 | 5 | 0 | 20 | 0 | 55 | 5 | 38.4 | 35.5579
5 | 10 | 0 | 0 | 5 | 0 | 55 | 25 | 26 | 26.25713
0 | 30 | 0 | 0 | 30 | 0 | 35 | 5 | 20 | 20.88764
5 | 20 | 5 | 0 | 25 | 0 | 45 | 0 | 24.6 | 27.57888
0 | 5 | 10 | 0 | 30 | 0 | 50 | 5 | 23.4 | 20.93228
4 | 0 | 12 | 4 | 4 | 16 | 52 | 8 | 55.7 | 54.42072
4 | 4 | 4 | 8 | 28 | 16 | 32 | 4 | 46.3 | 45.394
0 | 15 | 20 | 0 | 5 | 0 | 45 | 15 | 31 | 32.26863
0 | 5 | 10 | 0 | 10 | 0 | 55 | 20 | 26.7 | 31.02475
4 | 0 | 8 | 4 | 24 | 12 | 44 | 4 | 49 | 40.90924
0 | 30 | 10 | 0 | 15 | 0 | 30 | 15 | 33.8 | 31.38349
0 | 65 | 15 | 0 | 0 | 0 | 10 | 10 | 22 | 22.70564
4 | 8 | 0 | 12 | 20 | 8 | 48 | 0 | 42.1 | 39.13532
0 | 25 | 15 | 0 | 5 | 0 | 35 | 20 | 31.8 | 31.88961
0 | 20 | 8 | 4 | 0 | 20 | 44 | 4 | 41 | 42.45261
0 | 10 | 5 | 0 | 35 | 0 | 35 | 15 | 29.7 | 31.13658
4 | 12 | 8 | 4 | 16 | 8 | 48 | 0 | 47.1 | 41.20566
0 | 25 | 5 | 0 | 10 | 0 | 35 | 25 | 37 | 37.66426
0 | 20 | 4 | 0 | 4 | 4 | 48 | 20 | 46.5 | 43.45368
0 | 35 | 15 | 0 | 10 | 0 | 25 | 15 | 30 | 30.86222
0 | 35 | 25 | 0 | 5 | 0 | 30 | 5 | 20.5 | 25.986
4 | 16 | 0 | 4 | 12 | 8 | 52 | 4 | 44.8 | 39.61601
0 | 40 | 5 | 0 | 15 | 0 | 15 | 25 | 24 | 24.70885
0 | 45 | 15 | 0 | 10 | 0 | 15 | 15 | 29.1 | 29.32308
0 | 20 | 20 | 0 | 15 | 0 | 30 | 15 | 31 | 30.17102
0 | 40 | 20 | 0 | 5 | 0 | 30 | 5 | 26.2 | 28.12662
4 | 12 | 0 | 12 | 20 | 8 | 44 | 0 | 42.4 | 39.35768
0 | 10 | 10 | 0 | 25 | 0 | 50 | 5 | 14.2 | 18.10368
0 | 35 | 15 | 0 | 5 | 0 | 20 | 25 | 0 | 12.02857
0 | 15 | 20 | 0 | 15 | 0 | 40 | 10 | 32 | 29.39535
4 | 12 | 4 | 4 | 20 | 16 | 32 | 8 | 51.8 | 50.20086
4 | 8 | 0 | 0 | 4 | 8 | 52 | 24 | 48.4 | 34.77726
5 | 0 | 5 | 0 | 25 | 0 | 60 | 5 | 40.1 | 34.97963
0 | 25 | 10 | 0 | 5 | 0 | 35 | 25 | 29.9 | 31.79309
4 | 8 | 12 | 4 | 4 | 24 | 40 | 4 | 54.6 | 55.59056
0 | 25 | 10 | 0 | 20 | 0 | 40 | 5 | 19.5 | 19.20252
0 | 5 | 0 | 0 | 75 | 0 | 20 | 0 | 3.6 | 9.797447
0 | 45 | 5 | 0 | 15 | 0 | 25 | 10 | 26.6 | 24.15822
0 | 25 | 0 | 0 | 35 | 0 | 35 | 5 | 20 | 20.5548
4 | 0 | 12 | 16 | 4 | 12 | 52 | 0 | 51.5 | 51.80538
0 | 55 | 10 | 0 | 10 | 0 | 15 | 10 | 24.9 | 25.69098
0 | 16 | 8 | 4 | 16 | 20 | 36 | 0 | 41.4 | 44.08606
4 | 12 | 8 | 0 | 8 | 8 | 56 | 4 | 47.8 | 42.21393
0 | 30 | 5 | 0 | 30 | 0 | 20 | 15 | 22.1 | 20.77265
0 | 35 | 20 | 0 | 10 | 0 | 15 | 20 | 0 | 12.29989
0 | 20 | 10 | 0 | 10 | 0 | 45 | 15 | 34 | 34.29243
0 | 5 | 5 | 0 | 30 | 0 | 45 | 15 | 34 | 32.31784
4 | 0 | 4 | 4 | 16 | 12 | 56 | 4 | 42 | 39.14214
5 | 5 | 5 | 0 | 20 | 0 | 50 | 15 | 29.1 | 28.19568
0 | 4 | 8 | 4 | 16 | 20 | 44 | 4 | 46.7 | 45.26068
0 | 15 | 15 | 0 | 15 | 0 | 40 | 15 | 30 | 31.37194
0 | 12 | 4 | 0 | 4 | 16 | 40 | 24 | 39.6 | 39.63517
0 | 30 | 0 | 0 | 15 | 0 | 50 | 5 | 22 | 21.07729
0 | 20 | 15 | 0 | 0 | 0 | 35 | 30 | 0 | 19.70194
0 | 10 | 20 | 0 | 5 | 0 | 60 | 5 | 22.4 | 21.88256
0 | 20 | 10 | 0 | 5 | 0 | 40 | 25 | 32 | 33.06863
0 | 30 | 10 | 0 | 10 | 0 | 30 | 20 | 31 | 32.228
0 | 0 | 8 | 4 | 16 | 12 | 52 | 8 | 43.5 | 44.46221
0 | 30 | 20 | 0 | 5 | 0 | 40 | 5 | 24.4 | 24.87767
0 | 5 | 5 | 0 | 30 | 0 | 55 | 5 | 23 | 20.43843
5 | 5 | 0 | 0 | 40 | 0 | 45 | 5 | 34 | 29.77451
0 | 15 | 25 | 0 | 5 | 0 | 50 | 5 | 22.5 | 22.31285
4 | 12 | 4 | 4 | 12 | 16 | 36 | 12 | 48.4 | 51.11651
0 | 25 | 20 | 0 | 10 | 0 | 35 | 10 | 32.6 | 30.05696
0 | 30 | 10 | 0 | 5 | 0 | 45 | 10 | 20.8 | 28.48224
0 | 40 | 25 | 0 | 10 | 0 | 20 | 5 | 32 | 28.39268
0 | 24 | 8 | 0 | 12 | 16 | 32 | 8 | 45.4 | 42.65304
4 | 32 | 8 | 4 | 4 | 20 | 24 | 4 | 48.8 | 55.0885
0 | 20 | 10 | 0 | 0 | 0 | 45 | 25 | 36 | 34.52858
4 | 40 | 0 | 0 | 12 | 4 | 36 | 4 | 45.3 | 40.90881
0 | 25 | 5 | 0 | 10 | 0 | 50 | 10 | 28.7 | 28.32739
0 | 40 | 5 | 0 | 15 | 0 | 20 | 20 | 21 | 25.0086
0 | 16 | 0 | 4 | 20 | 20 | 28 | 12 | 38.6 | 39.18451
5 | 0 | 5 | 0 | 45 | 0 | 45 | 0 | 23.3 | 24.7609
4 | 12 | 0 | 0 | 16 | 8 | 52 | 8 | 40.6 | 37.76707

## Test Results
Al | Co | Cr | Cu | Fe | Mn | Ni | V | Actual_Elong_T (%) | Predicted_Elong_T (%)
5 | 15 | 5 | 0 | 5 | 0 | 65 | 5 | 16.7 | 38.19846
0 | 40 | 20 | 0 | 5 | 0 | 30 | 5 | 26.2 | 28.12662
0 | 24 | 4 | 0 | 8 | 4 | 36 | 24 | 48.8 | 43.64807
4 | 12 | 4 | 4 | 20 | 16 | 32 | 8 | 51.8 | 50.20086
0 | 10 | 10 | 0 | 55 | 0 | 25 | 0 | 18.3 | 20.07711
5 | 0 | 5 | 0 | 25 | 0 | 60 | 5 | 40.1 | 34.97963
0 | 20 | 10 | 0 | 0 | 0 | 45 | 25 | 36 | 34.52858
0 | 35 | 20 | 0 | 30 | 0 | 15 | 0 | 31 | 25.55614
0 | 15 | 5 | 0 | 45 | 0 | 30 | 5 | 11.9 | 16.9301
0 | 20 | 10 | 0 | 10 | 0 | 45 | 15 | 34 | 34.29243
4 | 4 | 4 | 8 | 28 | 16 | 32 | 4 | 46.3 | 45.394
0 | 30 | 0 | 0 | 30 | 0 | 35 | 5 | 20 | 20.88764
4 | 12 | 8 | 0 | 8 | 8 | 56 | 4 | 47.8 | 42.21393
0 | 15 | 20 | 0 | 5 | 0 | 45 | 15 | 31 | 32.26862
0 | 10 | 5 | 0 | 5 | 0 | 50 | 30 | 25 | 31.72072
0 | 25 | 5 | 0 | 10 | 0 | 35 | 25 | 37 | 37.66425
0 | 20 | 8 | 4 | 0 | 20 | 44 | 4 | 41 | 42.45261
4 | 28 | 0 | 20 | 4 | 8 | 36 | 0 | 44.6 | 40.58244
0 | 30 | 10 | 0 | 15 | 0 | 30 | 15 | 33.8 | 31.38349
0 | 25 | 10 | 0 | 25 | 0 | 35 | 5 | 20.1 | 18.90062
0 | 25 | 20 | 0 | 10 | 0 | 35 | 10 | 32.6 | 30.05696
0 | 15 | 5 | 0 | 20 | 0 | 40 | 20 | 37 | 37.50706