## Train Results
Al | Co | Cr | Cu | Fe | Mn | Ni | V | Actual_Elong_T (%) | Predicted_Elong_T (%)
0 | 15 | 5 | 0 | 15 | 0 | 40 | 25 | 33.7 | 33.93555
0 | 15 | 5 | 0 | 20 | 0 | 40 | 20 | 37 | 34.67128
0 | 10 | 10 | 0 | 55 | 0 | 25 | 0 | 18.3 | 19.90778
0 | 40 | 4 | 0 | 28 | 4 | 4 | 20 | 28.2 | 26.76448
4 | 0 | 8 | 24 | 4 | 16 | 44 | 0 | 52.6 | 52.0444
4 | 16 | 0 | 20 | 4 | 12 | 44 | 0 | 44.6 | 41.22408
0 | 10 | 5 | 0 | 5 | 0 | 50 | 30 | 25 | 30.27072
0 | 50 | 10 | 0 | 15 | 0 | 15 | 10 | 34.6 | 27.21265
0 | 15 | 5 | 0 | 45 | 0 | 30 | 5 | 11.9 | 16.03683
0 | 24 | 4 | 0 | 8 | 4 | 36 | 24 | 48.8 | 44.6025
0 | 15 | 15 | 0 | 5 | 0 | 45 | 20 | 35 | 33.49224
4 | 20 | 4 | 4 | 16 | 0 | 52 | 0 | 42 | 41.01646
0 | 45 | 10 | 0 | 20 | 0 | 15 | 10 | 25.7 | 28.74153
0 | 20 | 5 | 0 | 15 | 0 | 40 | 20 | 39 | 35.59008
0 | 10 | 0 | 0 | 0 | 0 | 75 | 15 | 36 | 33.14885
5 | 5 | 10 | 0 | 35 | 0 | 45 | 0 | 27.5 | 25.56238
5 | 10 | 5 | 0 | 20 | 0 | 55 | 5 | 38.4 | 37.8873
5 | 10 | 0 | 0 | 5 | 0 | 55 | 25 | 26 | 26.23804
0 | 30 | 0 | 0 | 30 | 0 | 35 | 5 | 20 | 21.17143
5 | 20 | 5 | 0 | 25 | 0 | 45 | 0 | 24.6 | 26.51306
0 | 5 | 10 | 0 | 30 | 0 | 50 | 5 | 23.4 | 23.06298
4 | 0 | 12 | 4 | 4 | 16 | 52 | 8 | 55.7 | 54.48171
4 | 4 | 4 | 8 | 28 | 16 | 32 | 4 | 46.3 | 48.3499
0 | 15 | 20 | 0 | 5 | 0 | 45 | 15 | 31 | 32.26497
0 | 5 | 10 | 0 | 10 | 0 | 55 | 20 | 26.7 | 28.36819
4 | 0 | 8 | 4 | 24 | 12 | 44 | 4 | 49 | 41.66206
0 | 30 | 10 | 0 | 15 | 0 | 30 | 15 | 33.8 | 29.88179
0 | 65 | 15 | 0 | 0 | 0 | 10 | 10 | 22 | 21.24693
4 | 8 | 0 | 12 | 20 | 8 | 48 | 0 | 42.1 | 41.61862
0 | 25 | 15 | 0 | 5 | 0 | 35 | 20 | 31.8 | 31.43347
0 | 20 | 8 | 4 | 0 | 20 | 44 | 4 | 41 | 39.49499
0 | 10 | 5 | 0 | 35 | 0 | 35 | 15 | 29.7 | 28.88697
4 | 12 | 8 | 4 | 16 | 8 | 48 | 0 | 47.1 | 42.35435
0 | 25 | 5 | 0 | 10 | 0 | 35 | 25 | 37 | 36.24432
0 | 20 | 4 | 0 | 4 | 4 | 48 | 20 | 46.5 | 42.94389
0 | 35 | 15 | 0 | 10 | 0 | 25 | 15 | 30 | 30.83672
0 | 35 | 25 | 0 | 5 | 0 | 30 | 5 | 20.5 | 23.89373
4 | 16 | 0 | 4 | 12 | 8 | 52 | 4 | 44.8 | 41.9463
0 | 40 | 5 | 0 | 15 | 0 | 15 | 25 | 24 | 24.15915
0 | 45 | 15 | 0 | 10 | 0 | 15 | 15 | 29.1 | 27.59836
0 | 20 | 20 | 0 | 15 | 0 | 30 | 15 | 31 | 30.93527
0 | 40 | 20 | 0 | 5 | 0 | 30 | 5 | 26.2 | 26.61033
4 | 12 | 0 | 12 | 20 | 8 | 44 | 0 | 42.4 | 41.94917
0 | 10 | 10 | 0 | 25 | 0 | 50 | 5 | 14.2 | 20.35117
0 | 35 | 15 | 0 | 5 | 0 | 20 | 25 | 0 | 3.183596
0 | 15 | 20 | 0 | 15 | 0 | 40 | 10 | 32 | 29.81837
4 | 12 | 4 | 4 | 20 | 16 | 32 | 8 | 51.8 | 52.02495
4 | 8 | 0 | 0 | 4 | 8 | 52 | 24 | 48.4 | 43.22131
5 | 0 | 5 | 0 | 25 | 0 | 60 | 5 | 40.1 | 38.56314
0 | 25 | 10 | 0 | 5 | 0 | 35 | 25 | 29.9 | 30.52109
4 | 8 | 12 | 4 | 4 | 24 | 40 | 4 | 54.6 | 55.4684
0 | 25 | 10 | 0 | 20 | 0 | 40 | 5 | 19.5 | 18.89861
0 | 5 | 0 | 0 | 75 | 0 | 20 | 0 | 3.6 | 5.744136
0 | 45 | 5 | 0 | 15 | 0 | 25 | 10 | 26.6 | 24.09443
0 | 25 | 0 | 0 | 35 | 0 | 35 | 5 | 20 | 20.00561
4 | 0 | 12 | 16 | 4 | 12 | 52 | 0 | 51.5 | 51.30224
0 | 55 | 10 | 0 | 10 | 0 | 15 | 10 | 24.9 | 24.63957
0 | 16 | 8 | 4 | 16 | 20 | 36 | 0 | 41.4 | 41.87503
4 | 12 | 8 | 0 | 8 | 8 | 56 | 4 | 47.8 | 43.76673
0 | 30 | 5 | 0 | 30 | 0 | 20 | 15 | 22.1 | 21.38387
0 | 35 | 20 | 0 | 10 | 0 | 15 | 20 | 0 | 2.193346
0 | 20 | 10 | 0 | 10 | 0 | 45 | 15 | 34 | 31.46221
0 | 5 | 5 | 0 | 30 | 0 | 45 | 15 | 34 | 30.00084
4 | 0 | 4 | 4 | 16 | 12 | 56 | 4 | 42 | 40.7604
5 | 5 | 5 | 0 | 20 | 0 | 50 | 15 | 29.1 | 28.69537
0 | 4 | 8 | 4 | 16 | 20 | 44 | 4 | 46.7 | 42.63733
0 | 15 | 15 | 0 | 15 | 0 | 40 | 15 | 30 | 31.69181
0 | 12 | 4 | 0 | 4 | 16 | 40 | 24 | 39.6 | 41.53626
0 | 30 | 0 | 0 | 15 | 0 | 50 | 5 | 22 | 21.50373
0 | 20 | 15 | 0 | 0 | 0 | 35 | 30 | 0 | 7.195197
0 | 10 | 20 | 0 | 5 | 0 | 60 | 5 | 22.4 | 23.62928
0 | 20 | 10 | 0 | 5 | 0 | 40 | 25 | 32 | 32.2484
0 | 30 | 10 | 0 | 10 | 0 | 30 | 20 | 31 | 31.56346
0 | 0 | 8 | 4 | 16 | 12 | 52 | 8 | 43.5 | 41.77069
0 | 30 | 20 | 0 | 5 | 0 | 40 | 5 | 24.4 | 24.77293
0 | 5 | 5 | 0 | 30 | 0 | 55 | 5 | 23 | 21.95421
5 | 5 | 0 | 0 | 40 | 0 | 45 | 5 | 34 | 31.39192
0 | 15 | 25 | 0 | 5 | 0 | 50 | 5 | 22.5 | 23.83758
4 | 12 | 4 | 4 | 12 | 16 | 36 | 12 | 48.4 | 52.42499
0 | 25 | 20 | 0 | 10 | 0 | 35 | 10 | 32.6 | 30.75727
0 | 30 | 10 | 0 | 5 | 0 | 45 | 10 | 20.8 | 27.50707
0 | 40 | 25 | 0 | 10 | 0 | 20 | 5 | 32 | 28.08376
0 | 24 | 8 | 0 | 12 | 16 | 32 | 8 | 45.4 | 42.92934
4 | 32 | 8 | 4 | 4 | 20 | 24 | 4 | 48.8 | 55.12602
0 | 20 | 10 | 0 | 0 | 0 | 45 | 25 | 36 | 34.05968
4 | 40 | 0 | 0 | 12 | 4 | 36 | 4 | 45.3 | 43.26377
0 | 25 | 5 | 0 | 10 | 0 | 50 | 10 | 28.7 | 26.55139
0 | 40 | 5 | 0 | 15 | 0 | 20 | 20 | 21 | 25.09316
0 | 16 | 0 | 4 | 20 | 20 | 28 | 12 | 38.6 | 37.73141
5 | 0 | 5 | 0 | 45 | 0 | 45 | 0 | 23.3 | 25.53715
4 | 12 | 0 | 0 | 16 | 8 | 52 | 8 | 40.6 | 40.18149

## Test Results
Al | Co | Cr | Cu | Fe | Mn | Ni | V | Actual_Elong_T (%) | Predicted_Elong_T (%)
5 | 15 | 5 | 0 | 5 | 0 | 65 | 5 | 16.7 | 40.43235
0 | 40 | 20 | 0 | 5 | 0 | 30 | 5 | 26.2 | 26.61033
0 | 24 | 4 | 0 | 8 | 4 | 36 | 24 | 48.8 | 44.6025
4 | 12 | 4 | 4 | 20 | 16 | 32 | 8 | 51.8 | 52.02495
0 | 10 | 10 | 0 | 55 | 0 | 25 | 0 | 18.3 | 19.90778
5 | 0 | 5 | 0 | 25 | 0 | 60 | 5 | 40.1 | 38.56314
0 | 20 | 10 | 0 | 0 | 0 | 45 | 25 | 36 | 34.05968
0 | 35 | 20 | 0 | 30 | 0 | 15 | 0 | 31 | 28.7822
0 | 15 | 5 | 0 | 45 | 0 | 30 | 5 | 11.9 | 16.03683
0 | 20 | 10 | 0 | 10 | 0 | 45 | 15 | 34 | 31.46221
4 | 4 | 4 | 8 | 28 | 16 | 32 | 4 | 46.3 | 48.3499
0 | 30 | 0 | 0 | 30 | 0 | 35 | 5 | 20 | 21.17143
4 | 12 | 8 | 0 | 8 | 8 | 56 | 4 | 47.8 | 43.76673
0 | 15 | 20 | 0 | 5 | 0 | 45 | 15 | 31 | 32.26497
0 | 10 | 5 | 0 | 5 | 0 | 50 | 30 | 25 | 30.27072
0 | 25 | 5 | 0 | 10 | 0 | 35 | 25 | 37 | 36.24432
0 | 20 | 8 | 4 | 0 | 20 | 44 | 4 | 41 | 39.49499
4 | 28 | 0 | 20 | 4 | 8 | 36 | 0 | 44.6 | 43.06153
0 | 30 | 10 | 0 | 15 | 0 | 30 | 15 | 33.8 | 29.88179
0 | 25 | 10 | 0 | 25 | 0 | 35 | 5 | 20.1 | 19.0538
0 | 25 | 20 | 0 | 10 | 0 | 35 | 10 | 32.6 | 30.75727
0 | 15 | 5 | 0 | 20 | 0 | 40 | 20 | 37 | 34.67128