## Train Results
Al | Co | Cr | Cu | Fe | Mn | Ni | V | Actual_Elong_T (%) | Predicted_Elong_T (%)
0 | 15 | 5 | 0 | 15 | 0 | 40 | 25 | 33.7 | 35.43459
0 | 15 | 5 | 0 | 20 | 0 | 40 | 20 | 37 | 35.17381
0 | 10 | 10 | 0 | 55 | 0 | 25 | 0 | 18.3 | 20.33075
0 | 40 | 4 | 0 | 28 | 4 | 4 | 20 | 28.2 | 27.96617
4 | 0 | 8 | 24 | 4 | 16 | 44 | 0 | 52.6 | 54.99792
4 | 16 | 0 | 20 | 4 | 12 | 44 | 0 | 44.6 | 42.45308
0 | 10 | 5 | 0 | 5 | 0 | 50 | 30 | 25 | 32.40649
0 | 50 | 10 | 0 | 15 | 0 | 15 | 10 | 34.6 | 27.80016
0 | 15 | 5 | 0 | 45 | 0 | 30 | 5 | 11.9 | 8.859096
0 | 24 | 4 | 0 | 8 | 4 | 36 | 24 | 48.8 | 44.2226
0 | 15 | 15 | 0 | 5 | 0 | 45 | 20 | 35 | 32.39313
4 | 20 | 4 | 4 | 16 | 0 | 52 | 0 | 42 | 36.71175
0 | 45 | 10 | 0 | 20 | 0 | 15 | 10 | 25.7 | 30.87908
0 | 20 | 5 | 0 | 15 | 0 | 40 | 20 | 39 | 36.3091
0 | 10 | 0 | 0 | 0 | 0 | 75 | 15 | 36 | 29.73614
5 | 5 | 10 | 0 | 35 | 0 | 45 | 0 | 27.5 | 28.71222
5 | 10 | 5 | 0 | 20 | 0 | 55 | 5 | 38.4 | 31.93723
5 | 10 | 0 | 0 | 5 | 0 | 55 | 25 | 26 | 28.06424
0 | 30 | 0 | 0 | 30 | 0 | 35 | 5 | 20 | 22.19816
5 | 20 | 5 | 0 | 25 | 0 | 45 | 0 | 24.6 | 28.80039
0 | 5 | 10 | 0 | 30 | 0 | 50 | 5 | 23.4 | 23.17113
4 | 0 | 12 | 4 | 4 | 16 | 52 | 8 | 55.7 | 55.50584
4 | 4 | 4 | 8 | 28 | 16 | 32 | 4 | 46.3 | 53.42672
0 | 15 | 20 | 0 | 5 | 0 | 45 | 15 | 31 | 29.85143
0 | 5 | 10 | 0 | 10 | 0 | 55 | 20 | 26.7 | 28.73235
4 | 0 | 8 | 4 | 24 | 12 | 44 | 4 | 49 | 51.15672
0 | 30 | 10 | 0 | 15 | 0 | 30 | 15 | 33.8 | 30.34452
0 | 65 | 15 | 0 | 0 | 0 | 10 | 10 | 22 | 22.61536
4 | 8 | 0 | 12 | 20 | 8 | 48 | 0 | 42.1 | 39.83134
0 | 25 | 15 | 0 | 5 | 0 | 35 | 20 | 31.8 | 32.04934
0 | 20 | 8 | 4 | 0 | 20 | 44 | 4 | 41 | 40.85915
0 | 10 | 5 | 0 | 35 | 0 | 35 | 15 | 29.7 | 27.74038
4 | 12 | 8 | 4 | 16 | 8 | 48 | 0 | 47.1 | 44.12662
0 | 25 | 5 | 0 | 10 | 0 | 35 | 25 | 37 | 37.38353
0 | 20 | 4 | 0 | 4 | 4 | 48 | 20 | 46.5 | 42.78609
0 | 35 | 15 | 0 | 10 | 0 | 25 | 15 | 30 | 30.84461
0 | 35 | 25 | 0 | 5 | 0 | 30 | 5 | 20.5 | 24.76902
4 | 16 | 0 | 4 | 12 | 8 | 52 | 4 | 44.8 | 41.60603
0 | 40 | 5 | 0 | 15 | 0 | 15 | 25 | 24 | 24.73884
0 | 45 | 15 | 0 | 10 | 0 | 15 | 15 | 29.1 | 29.02118
0 | 20 | 20 | 0 | 15 | 0 | 30 | 15 | 31 | 30.16652
0 | 40 | 20 | 0 | 5 | 0 | 30 | 5 | 26.2 | 25.63534
4 | 12 | 0 | 12 | 20 | 8 | 44 | 0 | 42.4 | 40.12663
0 | 10 | 10 | 0 | 25 | 0 | 50 | 5 | 14.2 | 20.73245
0 | 35 | 15 | 0 | 5 | 0 | 20 | 25 | 0 | 24.45165
0 | 15 | 20 | 0 | 15 | 0 | 40 | 10 | 32 | 27.56882
4 | 12 | 4 | 4 | 20 | 16 | 32 | 8 | 51.8 | 53.66186
4 | 8 | 0 | 0 | 4 | 8 | 52 | 24 | 48.4 | 41.68062
5 | 0 | 5 | 0 | 25 | 0 | 60 | 5 | 40.1 | 32.01176
0 | 25 | 10 | 0 | 5 | 0 | 35 | 25 | 29.9 | 32.74091
4 | 8 | 12 | 4 | 4 | 24 | 40 | 4 | 54.6 | 55.67671
0 | 25 | 10 | 0 | 20 | 0 | 40 | 5 | 19.5 | 19.30083
0 | 5 | 0 | 0 | 75 | 0 | 20 | 0 | 3.6 | 0.06842671
0 | 45 | 5 | 0 | 15 | 0 | 25 | 10 | 26.6 | 22.74137
0 | 25 | 0 | 0 | 35 | 0 | 35 | 5 | 20 | 15.72008
4 | 0 | 12 | 16 | 4 | 12 | 52 | 0 | 51.5 | 54.47211
0 | 55 | 10 | 0 | 10 | 0 | 15 | 10 | 24.9 | 23.48689
0 | 16 | 8 | 4 | 16 | 20 | 36 | 0 | 41.4 | 40.4081
4 | 12 | 8 | 0 | 8 | 8 | 56 | 4 | 47.8 | 45.72408
0 | 30 | 5 | 0 | 30 | 0 | 20 | 15 | 22.1 | 24.6545
0 | 35 | 20 | 0 | 10 | 0 | 15 | 20 | 0 | 30.10213
0 | 20 | 10 | 0 | 10 | 0 | 45 | 15 | 34 | 30.82023
0 | 5 | 5 | 0 | 30 | 0 | 45 | 15 | 34 | 28.73536
4 | 0 | 4 | 4 | 16 | 12 | 56 | 4 | 42 | 41.79851
5 | 5 | 5 | 0 | 20 | 0 | 50 | 15 | 29.1 | 28.95819
0 | 4 | 8 | 4 | 16 | 20 | 44 | 4 | 46.7 | 41.58244
0 | 15 | 15 | 0 | 15 | 0 | 40 | 15 | 30 | 29.85186
0 | 12 | 4 | 0 | 4 | 16 | 40 | 24 | 39.6 | 40.54483
0 | 30 | 0 | 0 | 15 | 0 | 50 | 5 | 22 | 21.09218
0 | 20 | 15 | 0 | 0 | 0 | 35 | 30 | 0 | 18.08599
0 | 10 | 20 | 0 | 5 | 0 | 60 | 5 | 22.4 | 22.80205
0 | 20 | 10 | 0 | 5 | 0 | 40 | 25 | 32 | 33.199
0 | 30 | 10 | 0 | 10 | 0 | 30 | 20 | 31 | 32.77792
0 | 0 | 8 | 4 | 16 | 12 | 52 | 8 | 43.5 | 40.96096
0 | 30 | 20 | 0 | 5 | 0 | 40 | 5 | 24.4 | 23.57136
0 | 5 | 5 | 0 | 30 | 0 | 55 | 5 | 23 | 21.89411
5 | 5 | 0 | 0 | 40 | 0 | 45 | 5 | 34 | 30.8137
0 | 15 | 25 | 0 | 5 | 0 | 50 | 5 | 22.5 | 23.26373
4 | 12 | 4 | 4 | 12 | 16 | 36 | 12 | 48.4 | 53.95485
0 | 25 | 20 | 0 | 10 | 0 | 35 | 10 | 32.6 | 29.03645
0 | 30 | 10 | 0 | 5 | 0 | 45 | 10 | 20.8 | 24.95197
0 | 40 | 25 | 0 | 10 | 0 | 20 | 5 | 32 | 29.01502
0 | 24 | 8 | 0 | 12 | 16 | 32 | 8 | 45.4 | 40.39957
4 | 32 | 8 | 4 | 4 | 20 | 24 | 4 | 48.8 | 54.85676
0 | 20 | 10 | 0 | 0 | 0 | 45 | 25 | 36 | 34.31865
4 | 40 | 0 | 0 | 12 | 4 | 36 | 4 | 45.3 | 41.04158
0 | 25 | 5 | 0 | 10 | 0 | 50 | 10 | 28.7 | 23.69632
0 | 40 | 5 | 0 | 15 | 0 | 20 | 20 | 21 | 26.47116
0 | 16 | 0 | 4 | 20 | 20 | 28 | 12 | 38.6 | 36.60198
5 | 0 | 5 | 0 | 45 | 0 | 45 | 0 | 23.3 | 29.63009
4 | 12 | 0 | 0 | 16 | 8 | 52 | 8 | 40.6 | 38.89091

## Test Results
Al | Co | Cr | Cu | Fe | Mn | Ni | V | Actual_Elong_T (%) | Predicted_Elong_T (%)
5 | 15 | 5 | 0 | 5 | 0 | 65 | 5 | 16.7 | 38.43198
0 | 40 | 20 | 0 | 5 | 0 | 30 | 5 | 26.2 | 25.63534
0 | 24 | 4 | 0 | 8 | 4 | 36 | 24 | 48.8 | 44.2226
4 | 12 | 4 | 4 | 20 | 16 | 32 | 8 | 51.8 | 53.66186
0 | 10 | 10 | 0 | 55 | 0 | 25 | 0 | 18.3 | 20.33075
5 | 0 | 5 | 0 | 25 | 0 | 60 | 5 | 40.1 | 32.01176
0 | 20 | 10 | 0 | 0 | 0 | 45 | 25 | 36 | 34.31865
0 | 35 | 20 | 0 | 30 | 0 | 15 | 0 | 31 | 29.35126
0 | 15 | 5 | 0 | 45 | 0 | 30 | 5 | 11.9 | 8.859092
0 | 20 | 10 | 0 | 10 | 0 | 45 | 15 | 34 | 30.82023
4 | 4 | 4 | 8 | 28 | 16 | 32 | 4 | 46.3 | 53.42672
0 | 30 | 0 | 0 | 30 | 0 | 35 | 5 | 20 | 22.19816
4 | 12 | 8 | 0 | 8 | 8 | 56 | 4 | 47.8 | 45.72408
0 | 15 | 20 | 0 | 5 | 0 | 45 | 15 | 31 | 29.85143
0 | 10 | 5 | 0 | 5 | 0 | 50 | 30 | 25 | 32.40649
0 | 25 | 5 | 0 | 10 | 0 | 35 | 25 | 37 | 37.38353
0 | 20 | 8 | 4 | 0 | 20 | 44 | 4 | 41 | 40.85915
4 | 28 | 0 | 20 | 4 | 8 | 36 | 0 | 44.6 | 40.7859
0 | 30 | 10 | 0 | 15 | 0 | 30 | 15 | 33.8 | 30.34452
0 | 25 | 10 | 0 | 25 | 0 | 35 | 5 | 20.1 | 19.22427
0 | 25 | 20 | 0 | 10 | 0 | 35 | 10 | 32.6 | 29.03645
0 | 15 | 5 | 0 | 20 | 0 | 40 | 20 | 37 | 35.17381