## Train Results
Al | Co | Cr | Cu | Fe | Mn | Ni | V | Actual_Elong_T (%) | Predicted_Elong_T (%)
0 | 15 | 5 | 0 | 15 | 0 | 40 | 25 | 33.7 | 34.73614
0 | 15 | 5 | 0 | 20 | 0 | 40 | 20 | 37 | 35.68091
0 | 10 | 10 | 0 | 55 | 0 | 25 | 0 | 18.3 | 19.06007
0 | 40 | 4 | 0 | 28 | 4 | 4 | 20 | 28.2 | 25.31613
4 | 0 | 8 | 24 | 4 | 16 | 44 | 0 | 52.6 | 54.62563
4 | 16 | 0 | 20 | 4 | 12 | 44 | 0 | 44.6 | 42.4046
0 | 10 | 5 | 0 | 5 | 0 | 50 | 30 | 25 | 29.85792
0 | 50 | 10 | 0 | 15 | 0 | 15 | 10 | 34.6 | 31.7228
0 | 15 | 5 | 0 | 45 | 0 | 30 | 5 | 11.9 | 15.60894
0 | 24 | 4 | 0 | 8 | 4 | 36 | 24 | 48.8 | 45.19245
0 | 15 | 15 | 0 | 5 | 0 | 45 | 20 | 35 | 33.11919
4 | 20 | 4 | 4 | 16 | 0 | 52 | 0 | 42 | 39.27856
0 | 45 | 10 | 0 | 20 | 0 | 15 | 10 | 25.7 | 33.0421
0 | 20 | 5 | 0 | 15 | 0 | 40 | 20 | 39 | 36.60168
0 | 10 | 0 | 0 | 0 | 0 | 75 | 15 | 36 | 32.16866
5 | 5 | 10 | 0 | 35 | 0 | 45 | 0 | 27.5 | 23.31468
5 | 10 | 5 | 0 | 20 | 0 | 55 | 5 | 38.4 | 34.24134
5 | 10 | 0 | 0 | 5 | 0 | 55 | 25 | 26 | 26.51758
0 | 30 | 0 | 0 | 30 | 0 | 35 | 5 | 20 | 21.55226
5 | 20 | 5 | 0 | 25 | 0 | 45 | 0 | 24.6 | 25.49992
0 | 5 | 10 | 0 | 30 | 0 | 50 | 5 | 23.4 | 22.25009
4 | 0 | 12 | 4 | 4 | 16 | 52 | 8 | 55.7 | 54.90852
4 | 4 | 4 | 8 | 28 | 16 | 32 | 4 | 46.3 | 49.49876
0 | 15 | 20 | 0 | 5 | 0 | 45 | 15 | 31 | 30.99421
0 | 5 | 10 | 0 | 10 | 0 | 55 | 20 | 26.7 | 27.83851
4 | 0 | 8 | 4 | 24 | 12 | 44 | 4 | 49 | 46.08263
0 | 30 | 10 | 0 | 15 | 0 | 30 | 15 | 33.8 | 30.89185
0 | 65 | 15 | 0 | 0 | 0 | 10 | 10 | 22 | 22.47615
4 | 8 | 0 | 12 | 20 | 8 | 48 | 0 | 42.1 | 40.19243
0 | 25 | 15 | 0 | 5 | 0 | 35 | 20 | 31.8 | 31.40086
0 | 20 | 8 | 4 | 0 | 20 | 44 | 4 | 41 | 41.96183
0 | 10 | 5 | 0 | 35 | 0 | 35 | 15 | 29.7 | 26.88322
4 | 12 | 8 | 4 | 16 | 8 | 48 | 0 | 47.1 | 42.93024
0 | 25 | 5 | 0 | 10 | 0 | 35 | 25 | 37 | 37.076
0 | 20 | 4 | 0 | 4 | 4 | 48 | 20 | 46.5 | 43.58452
0 | 35 | 15 | 0 | 10 | 0 | 25 | 15 | 30 | 31.22722
0 | 35 | 25 | 0 | 5 | 0 | 30 | 5 | 20.5 | 27.37617
4 | 16 | 0 | 4 | 12 | 8 | 52 | 4 | 44.8 | 42.23188
0 | 40 | 5 | 0 | 15 | 0 | 15 | 25 | 24 | 23.67686
0 | 45 | 15 | 0 | 10 | 0 | 15 | 15 | 29.1 | 28.77504
0 | 20 | 20 | 0 | 15 | 0 | 30 | 15 | 31 | 30.70676
0 | 40 | 20 | 0 | 5 | 0 | 30 | 5 | 26.2 | 29.68995
4 | 12 | 0 | 12 | 20 | 8 | 44 | 0 | 42.4 | 40.36399
0 | 10 | 10 | 0 | 25 | 0 | 50 | 5 | 14.2 | 18.38834
0 | 35 | 15 | 0 | 5 | 0 | 20 | 25 | 0 | 0.8810967
0 | 15 | 20 | 0 | 15 | 0 | 40 | 10 | 32 | 27.92204
4 | 12 | 4 | 4 | 20 | 16 | 32 | 8 | 51.8 | 49.74667
4 | 8 | 0 | 0 | 4 | 8 | 52 | 24 | 48.4 | 40.89116
5 | 0 | 5 | 0 | 25 | 0 | 60 | 5 | 40.1 | 34.78989
0 | 25 | 10 | 0 | 5 | 0 | 35 | 25 | 29.9 | 29.97925
4 | 8 | 12 | 4 | 4 | 24 | 40 | 4 | 54.6 | 55.32852
0 | 25 | 10 | 0 | 20 | 0 | 40 | 5 | 19.5 | 17.8056
0 | 5 | 0 | 0 | 75 | 0 | 20 | 0 | 3.6 | 0.1641471
0 | 45 | 5 | 0 | 15 | 0 | 25 | 10 | 26.6 | 23.49785
0 | 25 | 0 | 0 | 35 | 0 | 35 | 5 | 20 | 20.17027
4 | 0 | 12 | 16 | 4 | 12 | 52 | 0 | 51.5 | 53.67209
0 | 55 | 10 | 0 | 10 | 0 | 15 | 10 | 24.9 | 23.62052
0 | 16 | 8 | 4 | 16 | 20 | 36 | 0 | 41.4 | 42.84756
4 | 12 | 8 | 0 | 8 | 8 | 56 | 4 | 47.8 | 44.71026
0 | 30 | 5 | 0 | 30 | 0 | 20 | 15 | 22.1 | 22.05462
0 | 35 | 20 | 0 | 10 | 0 | 15 | 20 | 0 | 0.236419
0 | 20 | 10 | 0 | 10 | 0 | 45 | 15 | 34 | 32.40921
0 | 5 | 5 | 0 | 30 | 0 | 45 | 15 | 34 | 29.19948
4 | 0 | 4 | 4 | 16 | 12 | 56 | 4 | 42 | 41.8751
5 | 5 | 5 | 0 | 20 | 0 | 50 | 15 | 29.1 | 27.03803
0 | 4 | 8 | 4 | 16 | 20 | 44 | 4 | 46.7 | 44.98443
0 | 15 | 15 | 0 | 15 | 0 | 40 | 15 | 30 | 30.69022
0 | 12 | 4 | 0 | 4 | 16 | 40 | 24 | 39.6 | 42.18084
0 | 30 | 0 | 0 | 15 | 0 | 50 | 5 | 22 | 20.89807
0 | 20 | 15 | 0 | 0 | 0 | 35 | 30 | 0 | 0.6882747
0 | 10 | 20 | 0 | 5 | 0 | 60 | 5 | 22.4 | 22.17319
0 | 20 | 10 | 0 | 5 | 0 | 40 | 25 | 32 | 31.72061
0 | 30 | 10 | 0 | 10 | 0 | 30 | 20 | 31 | 31.81523
0 | 0 | 8 | 4 | 16 | 12 | 52 | 8 | 43.5 | 44.71448
0 | 30 | 20 | 0 | 5 | 0 | 40 | 5 | 24.4 | 24.75282
0 | 5 | 5 | 0 | 30 | 0 | 55 | 5 | 23 | 21.12949
5 | 5 | 0 | 0 | 40 | 0 | 45 | 5 | 34 | 27.52898
0 | 15 | 25 | 0 | 5 | 0 | 50 | 5 | 22.5 | 23.39931
4 | 12 | 4 | 4 | 12 | 16 | 36 | 12 | 48.4 | 50.52559
0 | 25 | 20 | 0 | 10 | 0 | 35 | 10 | 32.6 | 30.23367
0 | 30 | 10 | 0 | 5 | 0 | 45 | 10 | 20.8 | 25.46114
0 | 40 | 25 | 0 | 10 | 0 | 20 | 5 | 32 | 29.06367
0 | 24 | 8 | 0 | 12 | 16 | 32 | 8 | 45.4 | 43.34186
4 | 32 | 8 | 4 | 4 | 20 | 24 | 4 | 48.8 | 52.50325
0 | 20 | 10 | 0 | 0 | 0 | 45 | 25 | 36 | 34.51051
4 | 40 | 0 | 0 | 12 | 4 | 36 | 4 | 45.3 | 41.95506
0 | 25 | 5 | 0 | 10 | 0 | 50 | 10 | 28.7 | 23.93517
0 | 40 | 5 | 0 | 15 | 0 | 20 | 20 | 21 | 23.70859
0 | 16 | 0 | 4 | 20 | 20 | 28 | 12 | 38.6 | 39.37449
5 | 0 | 5 | 0 | 45 | 0 | 45 | 0 | 23.3 | 23.88604
4 | 12 | 0 | 0 | 16 | 8 | 52 | 8 | 40.6 | 39.4543

## Test Results
Al | Co | Cr | Cu | Fe | Mn | Ni | V | Actual_Elong_T (%) | Predicted_Elong_T (%)
5 | 15 | 5 | 0 | 5 | 0 | 65 | 5 | 16.7 | 38.30219
0 | 40 | 20 | 0 | 5 | 0 | 30 | 5 | 26.2 | 29.68995
0 | 24 | 4 | 0 | 8 | 4 | 36 | 24 | 48.8 | 45.19245
4 | 12 | 4 | 4 | 20 | 16 | 32 | 8 | 51.8 | 49.74667
0 | 10 | 10 | 0 | 55 | 0 | 25 | 0 | 18.3 | 19.06007
5 | 0 | 5 | 0 | 25 | 0 | 60 | 5 | 40.1 | 34.78989
0 | 20 | 10 | 0 | 0 | 0 | 45 | 25 | 36 | 34.51051
0 | 35 | 20 | 0 | 30 | 0 | 15 | 0 | 31 | 23.62213
0 | 15 | 5 | 0 | 45 | 0 | 30 | 5 | 11.9 | 15.60894
0 | 20 | 10 | 0 | 10 | 0 | 45 | 15 | 34 | 32.40921
4 | 4 | 4 | 8 | 28 | 16 | 32 | 4 | 46.3 | 49.49876
0 | 30 | 0 | 0 | 30 | 0 | 35 | 5 | 20 | 21.55225
4 | 12 | 8 | 0 | 8 | 8 | 56 | 4 | 47.8 | 44.71026
0 | 15 | 20 | 0 | 5 | 0 | 45 | 15 | 31 | 30.99421
0 | 10 | 5 | 0 | 5 | 0 | 50 | 30 | 25 | 29.85792
0 | 25 | 5 | 0 | 10 | 0 | 35 | 25 | 37 | 37.076
0 | 20 | 8 | 4 | 0 | 20 | 44 | 4 | 41 | 41.96183
4 | 28 | 0 | 20 | 4 | 8 | 36 | 0 | 44.6 | 41.27041
0 | 30 | 10 | 0 | 15 | 0 | 30 | 15 | 33.8 | 30.89185
0 | 25 | 10 | 0 | 25 | 0 | 35 | 5 | 20.1 | 19.16878
0 | 25 | 20 | 0 | 10 | 0 | 35 | 10 | 32.6 | 30.23367
0 | 15 | 5 | 0 | 20 | 0 | 40 | 20 | 37 | 35.6809