## Train Results
Al | Co | Cr | Cu | Fe | Mn | Ni | V | Actual_Elong_T (%) | Predicted_Elong_T (%)
0 | 15 | 5 | 0 | 15 | 0 | 40 | 25 | 33.7 | 34.87233
0 | 15 | 5 | 0 | 20 | 0 | 40 | 20 | 37 | 36.83301
0 | 10 | 10 | 0 | 55 | 0 | 25 | 0 | 18.3 | 10.41351
0 | 40 | 4 | 0 | 28 | 4 | 4 | 20 | 28.2 | 27.11683
4 | 0 | 8 | 24 | 4 | 16 | 44 | 0 | 52.6 | 55.54182
4 | 16 | 0 | 20 | 4 | 12 | 44 | 0 | 44.6 | 49.98315
0 | 10 | 5 | 0 | 5 | 0 | 50 | 30 | 25 | 28.19248
0 | 50 | 10 | 0 | 15 | 0 | 15 | 10 | 34.6 | 32.35546
0 | 15 | 5 | 0 | 45 | 0 | 30 | 5 | 11.9 | 10.10447
0 | 24 | 4 | 0 | 8 | 4 | 36 | 24 | 48.8 | 46.378
0 | 15 | 15 | 0 | 5 | 0 | 45 | 20 | 35 | 33.89517
4 | 20 | 4 | 4 | 16 | 0 | 52 | 0 | 42 | 39.71759
0 | 45 | 10 | 0 | 20 | 0 | 15 | 10 | 25.7 | 32.12492
0 | 20 | 5 | 0 | 15 | 0 | 40 | 20 | 39 | 38.40859
0 | 10 | 0 | 0 | 0 | 0 | 75 | 15 | 36 | 33.7142
5 | 5 | 10 | 0 | 35 | 0 | 45 | 0 | 27.5 | 20.84003
5 | 10 | 5 | 0 | 20 | 0 | 55 | 5 | 38.4 | 36.77781
5 | 10 | 0 | 0 | 5 | 0 | 55 | 25 | 26 | 25.68462
0 | 30 | 0 | 0 | 30 | 0 | 35 | 5 | 20 | 22.28646
5 | 20 | 5 | 0 | 25 | 0 | 45 | 0 | 24.6 | 24.0142
0 | 5 | 10 | 0 | 30 | 0 | 50 | 5 | 23.4 | 23.5933
4 | 0 | 12 | 4 | 4 | 16 | 52 | 8 | 55.7 | 54.48019
4 | 4 | 4 | 8 | 28 | 16 | 32 | 4 | 46.3 | 51.2281
0 | 15 | 20 | 0 | 5 | 0 | 45 | 15 | 31 | 33.0542
0 | 5 | 10 | 0 | 10 | 0 | 55 | 20 | 26.7 | 29.37774
4 | 0 | 8 | 4 | 24 | 12 | 44 | 4 | 49 | 49.89521
0 | 30 | 10 | 0 | 15 | 0 | 30 | 15 | 33.8 | 31.95122
0 | 65 | 15 | 0 | 0 | 0 | 10 | 10 | 22 | 22.71725
4 | 8 | 0 | 12 | 20 | 8 | 48 | 0 | 42.1 | 40.61753
0 | 25 | 15 | 0 | 5 | 0 | 35 | 20 | 31.8 | 32.67908
0 | 20 | 8 | 4 | 0 | 20 | 44 | 4 | 41 | 41.20641
0 | 10 | 5 | 0 | 35 | 0 | 35 | 15 | 29.7 | 32.29482
4 | 12 | 8 | 4 | 16 | 8 | 48 | 0 | 47.1 | 46.29274
0 | 25 | 5 | 0 | 10 | 0 | 35 | 25 | 37 | 39.28423
0 | 20 | 4 | 0 | 4 | 4 | 48 | 20 | 46.5 | 43.98003
0 | 35 | 15 | 0 | 10 | 0 | 25 | 15 | 30 | 31.72977
0 | 35 | 25 | 0 | 5 | 0 | 30 | 5 | 20.5 | 27.50652
4 | 16 | 0 | 4 | 12 | 8 | 52 | 4 | 44.8 | 41.5682
0 | 40 | 5 | 0 | 15 | 0 | 15 | 25 | 24 | 24.40108
0 | 45 | 15 | 0 | 10 | 0 | 15 | 15 | 29.1 | 28.59359
0 | 20 | 20 | 0 | 15 | 0 | 30 | 15 | 31 | 31.09755
0 | 40 | 20 | 0 | 5 | 0 | 30 | 5 | 26.2 | 28.95621
4 | 12 | 0 | 12 | 20 | 8 | 44 | 0 | 42.4 | 40.9909
0 | 10 | 10 | 0 | 25 | 0 | 50 | 5 | 14.2 | 20.2752
0 | 35 | 15 | 0 | 5 | 0 | 20 | 25 | 0 | 2.480768
0 | 15 | 20 | 0 | 15 | 0 | 40 | 10 | 32 | 29.79671
4 | 12 | 4 | 4 | 20 | 16 | 32 | 8 | 51.8 | 53.00871
4 | 8 | 0 | 0 | 4 | 8 | 52 | 24 | 48.4 | 37.04853
5 | 0 | 5 | 0 | 25 | 0 | 60 | 5 | 40.1 | 37.13035
0 | 25 | 10 | 0 | 5 | 0 | 35 | 25 | 29.9 | 31.52615
4 | 8 | 12 | 4 | 4 | 24 | 40 | 4 | 54.6 | 55.12303
0 | 25 | 10 | 0 | 20 | 0 | 40 | 5 | 19.5 | 19.47095
0 | 5 | 0 | 0 | 75 | 0 | 20 | 0 | 3.6 | 0.01069925
0 | 45 | 5 | 0 | 15 | 0 | 25 | 10 | 26.6 | 27.70865
0 | 25 | 0 | 0 | 35 | 0 | 35 | 5 | 20 | 20.64511
4 | 0 | 12 | 16 | 4 | 12 | 52 | 0 | 51.5 | 55.34695
0 | 55 | 10 | 0 | 10 | 0 | 15 | 10 | 24.9 | 27.43499
0 | 16 | 8 | 4 | 16 | 20 | 36 | 0 | 41.4 | 42.19948
4 | 12 | 8 | 0 | 8 | 8 | 56 | 4 | 47.8 | 45.67373
0 | 30 | 5 | 0 | 30 | 0 | 20 | 15 | 22.1 | 25.14252
0 | 35 | 20 | 0 | 10 | 0 | 15 | 20 | 0 | 0.4992346
0 | 20 | 10 | 0 | 10 | 0 | 45 | 15 | 34 | 34.60492
0 | 5 | 5 | 0 | 30 | 0 | 45 | 15 | 34 | 32.48426
4 | 0 | 4 | 4 | 16 | 12 | 56 | 4 | 42 | 42.40874
5 | 5 | 5 | 0 | 20 | 0 | 50 | 15 | 29.1 | 28.9324
0 | 4 | 8 | 4 | 16 | 20 | 44 | 4 | 46.7 | 42.94324
0 | 15 | 15 | 0 | 15 | 0 | 40 | 15 | 30 | 32.14902
0 | 12 | 4 | 0 | 4 | 16 | 40 | 24 | 39.6 | 44.47881
0 | 30 | 0 | 0 | 15 | 0 | 50 | 5 | 22 | 21.94046
0 | 20 | 15 | 0 | 0 | 0 | 35 | 30 | 0 | 2.135922
0 | 10 | 20 | 0 | 5 | 0 | 60 | 5 | 22.4 | 23.52173
0 | 20 | 10 | 0 | 5 | 0 | 40 | 25 | 32 | 33.34749
0 | 30 | 10 | 0 | 10 | 0 | 30 | 20 | 31 | 33.16702
0 | 0 | 8 | 4 | 16 | 12 | 52 | 8 | 43.5 | 41.61076
0 | 30 | 20 | 0 | 5 | 0 | 40 | 5 | 24.4 | 25.02001
0 | 5 | 5 | 0 | 30 | 0 | 55 | 5 | 23 | 22.11198
5 | 5 | 0 | 0 | 40 | 0 | 45 | 5 | 34 | 27.64334
0 | 15 | 25 | 0 | 5 | 0 | 50 | 5 | 22.5 | 24.19845
4 | 12 | 4 | 4 | 12 | 16 | 36 | 12 | 48.4 | 53.70041
0 | 25 | 20 | 0 | 10 | 0 | 35 | 10 | 32.6 | 31.5363
0 | 30 | 10 | 0 | 5 | 0 | 45 | 10 | 20.8 | 27.92918
0 | 40 | 25 | 0 | 10 | 0 | 20 | 5 | 32 | 30.19786
0 | 24 | 8 | 0 | 12 | 16 | 32 | 8 | 45.4 | 41.9129
4 | 32 | 8 | 4 | 4 | 20 | 24 | 4 | 48.8 | 55.16261
0 | 20 | 10 | 0 | 0 | 0 | 45 | 25 | 36 | 34.49121
4 | 40 | 0 | 0 | 12 | 4 | 36 | 4 | 45.3 | 38.54052
0 | 25 | 5 | 0 | 10 | 0 | 50 | 10 | 28.7 | 26.95913
0 | 40 | 5 | 0 | 15 | 0 | 20 | 20 | 21 | 28.88931
0 | 16 | 0 | 4 | 20 | 20 | 28 | 12 | 38.6 | 37.8278
5 | 0 | 5 | 0 | 45 | 0 | 45 | 0 | 23.3 | 16.71679
4 | 12 | 0 | 0 | 16 | 8 | 52 | 8 | 40.6 | 38.10703

## Test Results
Al | Co | Cr | Cu | Fe | Mn | Ni | V | Actual_Elong_T (%) | Predicted_Elong_T (%)
5 | 15 | 5 | 0 | 5 | 0 | 65 | 5 | 16.7 | 40.16984
0 | 40 | 20 | 0 | 5 | 0 | 30 | 5 | 26.2 | 28.95621
0 | 24 | 4 | 0 | 8 | 4 | 36 | 24 | 48.8 | 46.378
4 | 12 | 4 | 4 | 20 | 16 | 32 | 8 | 51.8 | 53.00871
0 | 10 | 10 | 0 | 55 | 0 | 25 | 0 | 18.3 | 10.41351
5 | 0 | 5 | 0 | 25 | 0 | 60 | 5 | 40.1 | 37.13035
0 | 20 | 10 | 0 | 0 | 0 | 45 | 25 | 36 | 34.49121
0 | 35 | 20 | 0 | 30 | 0 | 15 | 0 | 31 | 23.96191
0 | 15 | 5 | 0 | 45 | 0 | 30 | 5 | 11.9 | 10.10447
0 | 20 | 10 | 0 | 10 | 0 | 45 | 15 | 34 | 34.60492
4 | 4 | 4 | 8 | 28 | 16 | 32 | 4 | 46.3 | 51.2281
0 | 30 | 0 | 0 | 30 | 0 | 35 | 5 | 20 | 22.28646
4 | 12 | 8 | 0 | 8 | 8 | 56 | 4 | 47.8 | 45.67373
0 | 15 | 20 | 0 | 5 | 0 | 45 | 15 | 31 | 33.0542
0 | 10 | 5 | 0 | 5 | 0 | 50 | 30 | 25 | 28.19248
0 | 25 | 5 | 0 | 10 | 0 | 35 | 25 | 37 | 39.28423
0 | 20 | 8 | 4 | 0 | 20 | 44 | 4 | 41 | 41.20641
4 | 28 | 0 | 20 | 4 | 8 | 36 | 0 | 44.6 | 47.3364
0 | 30 | 10 | 0 | 15 | 0 | 30 | 15 | 33.8 | 31.95122
0 | 25 | 10 | 0 | 25 | 0 | 35 | 5 | 20.1 | 19.9337
0 | 25 | 20 | 0 | 10 | 0 | 35 | 10 | 32.6 | 31.53631
0 | 15 | 5 | 0 | 20 | 0 | 40 | 20 | 37 | 36.83301