## Train Results
Al | Co | Cr | Cu | Fe | Mn | Ni | V | Actual_Elong_T (%) | Predicted_Elong_T (%)
0 | 15 | 5 | 0 | 15 | 0 | 40 | 25 | 33.7 | 33.01904
0 | 15 | 5 | 0 | 20 | 0 | 40 | 20 | 37 | 34.96564
0 | 10 | 10 | 0 | 55 | 0 | 25 | 0 | 18.3 | 18.94691
0 | 40 | 4 | 0 | 28 | 4 | 4 | 20 | 28.2 | 27.48746
4 | 0 | 8 | 24 | 4 | 16 | 44 | 0 | 52.6 | 55.69654
4 | 16 | 0 | 20 | 4 | 12 | 44 | 0 | 44.6 | 48.83483
0 | 10 | 5 | 0 | 5 | 0 | 50 | 30 | 25 | 28.62321
0 | 50 | 10 | 0 | 15 | 0 | 15 | 10 | 34.6 | 30.25095
0 | 15 | 5 | 0 | 45 | 0 | 30 | 5 | 11.9 | 15.46774
0 | 24 | 4 | 0 | 8 | 4 | 36 | 24 | 48.8 | 43.09373
0 | 15 | 15 | 0 | 5 | 0 | 45 | 20 | 35 | 32.91603
4 | 20 | 4 | 4 | 16 | 0 | 52 | 0 | 42 | 35.08864
0 | 45 | 10 | 0 | 20 | 0 | 15 | 10 | 25.7 | 32.2766
0 | 20 | 5 | 0 | 15 | 0 | 40 | 20 | 39 | 36.12648
0 | 10 | 0 | 0 | 0 | 0 | 75 | 15 | 36 | 32.13687
5 | 5 | 10 | 0 | 35 | 0 | 45 | 0 | 27.5 | 22.47258
5 | 10 | 5 | 0 | 20 | 0 | 55 | 5 | 38.4 | 31.96153
5 | 10 | 0 | 0 | 5 | 0 | 55 | 25 | 26 | 24.63598
0 | 30 | 0 | 0 | 30 | 0 | 35 | 5 | 20 | 21.63134
5 | 20 | 5 | 0 | 25 | 0 | 45 | 0 | 24.6 | 23.7322
0 | 5 | 10 | 0 | 30 | 0 | 50 | 5 | 23.4 | 21.43602
4 | 0 | 12 | 4 | 4 | 16 | 52 | 8 | 55.7 | 55.6944
4 | 4 | 4 | 8 | 28 | 16 | 32 | 4 | 46.3 | 55.49651
0 | 15 | 20 | 0 | 5 | 0 | 45 | 15 | 31 | 31.63852
0 | 5 | 10 | 0 | 10 | 0 | 55 | 20 | 26.7 | 28.72499
4 | 0 | 8 | 4 | 24 | 12 | 44 | 4 | 49 | 53.54806
0 | 30 | 10 | 0 | 15 | 0 | 30 | 15 | 33.8 | 31.4388
0 | 65 | 15 | 0 | 0 | 0 | 10 | 10 | 22 | 21.65232
4 | 8 | 0 | 12 | 20 | 8 | 48 | 0 | 42.1 | 38.48513
0 | 25 | 15 | 0 | 5 | 0 | 35 | 20 | 31.8 | 31.95558
0 | 20 | 8 | 4 | 0 | 20 | 44 | 4 | 41 | 39.57891
0 | 10 | 5 | 0 | 35 | 0 | 35 | 15 | 29.7 | 30.30224
4 | 12 | 8 | 4 | 16 | 8 | 48 | 0 | 47.1 | 42.40191
0 | 25 | 5 | 0 | 10 | 0 | 35 | 25 | 37 | 36.30484
0 | 20 | 4 | 0 | 4 | 4 | 48 | 20 | 46.5 | 42.11297
0 | 35 | 15 | 0 | 10 | 0 | 25 | 15 | 30 | 32.00328
0 | 35 | 25 | 0 | 5 | 0 | 30 | 5 | 20.5 | 25.06574
4 | 16 | 0 | 4 | 12 | 8 | 52 | 4 | 44.8 | 39.17154
0 | 40 | 5 | 0 | 15 | 0 | 15 | 25 | 24 | 25.03034
0 | 45 | 15 | 0 | 10 | 0 | 15 | 15 | 29.1 | 29.27901
0 | 20 | 20 | 0 | 15 | 0 | 30 | 15 | 31 | 31.33658
0 | 40 | 20 | 0 | 5 | 0 | 30 | 5 | 26.2 | 27.63376
4 | 12 | 0 | 12 | 20 | 8 | 44 | 0 | 42.4 | 38.59923
0 | 10 | 10 | 0 | 25 | 0 | 50 | 5 | 14.2 | 18.81669
0 | 35 | 15 | 0 | 5 | 0 | 20 | 25 | 0 | 1.819324
0 | 15 | 20 | 0 | 15 | 0 | 40 | 10 | 32 | 28.21044
4 | 12 | 4 | 4 | 20 | 16 | 32 | 8 | 51.8 | 55.57188
4 | 8 | 0 | 0 | 4 | 8 | 52 | 24 | 48.4 | 49.15451
5 | 0 | 5 | 0 | 25 | 0 | 60 | 5 | 40.1 | 31.33224
0 | 25 | 10 | 0 | 5 | 0 | 35 | 25 | 29.9 | 30.63701
4 | 8 | 12 | 4 | 4 | 24 | 40 | 4 | 54.6 | 55.6996
0 | 25 | 10 | 0 | 20 | 0 | 40 | 5 | 19.5 | 18.34665
0 | 5 | 0 | 0 | 75 | 0 | 20 | 0 | 3.6 | 1.616289
0 | 45 | 5 | 0 | 15 | 0 | 25 | 10 | 26.6 | 24.50218
0 | 25 | 0 | 0 | 35 | 0 | 35 | 5 | 20 | 20.66226
4 | 0 | 12 | 16 | 4 | 12 | 52 | 0 | 51.5 | 55.65839
0 | 55 | 10 | 0 | 10 | 0 | 15 | 10 | 24.9 | 25.31322
0 | 16 | 8 | 4 | 16 | 20 | 36 | 0 | 41.4 | 40.86969
4 | 12 | 8 | 0 | 8 | 8 | 56 | 4 | 47.8 | 44.98067
0 | 30 | 5 | 0 | 30 | 0 | 20 | 15 | 22.1 | 23.73182
0 | 35 | 20 | 0 | 10 | 0 | 15 | 20 | 0 | 1.322967
0 | 20 | 10 | 0 | 10 | 0 | 45 | 15 | 34 | 32.98341
0 | 5 | 5 | 0 | 30 | 0 | 45 | 15 | 34 | 29.62425
4 | 0 | 4 | 4 | 16 | 12 | 56 | 4 | 42 | 42.76817
5 | 5 | 5 | 0 | 20 | 0 | 50 | 15 | 29.1 | 26.93358
0 | 4 | 8 | 4 | 16 | 20 | 44 | 4 | 46.7 | 42.40474
0 | 15 | 15 | 0 | 15 | 0 | 40 | 15 | 30 | 31.30256
0 | 12 | 4 | 0 | 4 | 16 | 40 | 24 | 39.6 | 39.40262
0 | 30 | 0 | 0 | 15 | 0 | 50 | 5 | 22 | 21.34083
0 | 20 | 15 | 0 | 0 | 0 | 35 | 30 | 0 | 1.576235
0 | 10 | 20 | 0 | 5 | 0 | 60 | 5 | 22.4 | 21.51988
0 | 20 | 10 | 0 | 5 | 0 | 40 | 25 | 32 | 32.35776
0 | 30 | 10 | 0 | 10 | 0 | 30 | 20 | 31 | 32.06258
0 | 0 | 8 | 4 | 16 | 12 | 52 | 8 | 43.5 | 43.66604
0 | 30 | 20 | 0 | 5 | 0 | 40 | 5 | 24.4 | 22.88497
0 | 5 | 5 | 0 | 30 | 0 | 55 | 5 | 23 | 20.94399
5 | 5 | 0 | 0 | 40 | 0 | 45 | 5 | 34 | 24.56431
0 | 15 | 25 | 0 | 5 | 0 | 50 | 5 | 22.5 | 22.32346
4 | 12 | 4 | 4 | 12 | 16 | 36 | 12 | 48.4 | 55.6423
0 | 25 | 20 | 0 | 10 | 0 | 35 | 10 | 32.6 | 29.66434
0 | 30 | 10 | 0 | 5 | 0 | 45 | 10 | 20.8 | 25.29832
0 | 40 | 25 | 0 | 10 | 0 | 20 | 5 | 32 | 31.17968
0 | 24 | 8 | 0 | 12 | 16 | 32 | 8 | 45.4 | 40.06637
4 | 32 | 8 | 4 | 4 | 20 | 24 | 4 | 48.8 | 55.6649
0 | 20 | 10 | 0 | 0 | 0 | 45 | 25 | 36 | 33.81621
4 | 40 | 0 | 0 | 12 | 4 | 36 | 4 | 45.3 | 35.63926
0 | 25 | 5 | 0 | 10 | 0 | 50 | 10 | 28.7 | 26.19918
0 | 40 | 5 | 0 | 15 | 0 | 20 | 20 | 21 | 25.16379
0 | 16 | 0 | 4 | 20 | 20 | 28 | 12 | 38.6 | 36.47512
5 | 0 | 5 | 0 | 45 | 0 | 45 | 0 | 23.3 | 21.92047
4 | 12 | 0 | 0 | 16 | 8 | 52 | 8 | 40.6 | 37.70601

## Test Results
Al | Co | Cr | Cu | Fe | Mn | Ni | V | Actual_Elong_T (%) | Predicted_Elong_T (%)
5 | 15 | 5 | 0 | 5 | 0 | 65 | 5 | 16.7 | 38.54136
0 | 40 | 20 | 0 | 5 | 0 | 30 | 5 | 26.2 | 27.63376
0 | 24 | 4 | 0 | 8 | 4 | 36 | 24 | 48.8 | 43.09373
4 | 12 | 4 | 4 | 20 | 16 | 32 | 8 | 51.8 | 55.57188
0 | 10 | 10 | 0 | 55 | 0 | 25 | 0 | 18.3 | 18.94691
5 | 0 | 5 | 0 | 25 | 0 | 60 | 5 | 40.1 | 31.33224
0 | 20 | 10 | 0 | 0 | 0 | 45 | 25 | 36 | 33.81621
0 | 35 | 20 | 0 | 30 | 0 | 15 | 0 | 31 | 26.8714
0 | 15 | 5 | 0 | 45 | 0 | 30 | 5 | 11.9 | 15.46774
0 | 20 | 10 | 0 | 10 | 0 | 45 | 15 | 34 | 32.98341
4 | 4 | 4 | 8 | 28 | 16 | 32 | 4 | 46.3 | 55.49652
0 | 30 | 0 | 0 | 30 | 0 | 35 | 5 | 20 | 21.63134
4 | 12 | 8 | 0 | 8 | 8 | 56 | 4 | 47.8 | 44.98067
0 | 15 | 20 | 0 | 5 | 0 | 45 | 15 | 31 | 31.63852
0 | 10 | 5 | 0 | 5 | 0 | 50 | 30 | 25 | 28.62321
0 | 25 | 5 | 0 | 10 | 0 | 35 | 25 | 37 | 36.30484
0 | 20 | 8 | 4 | 0 | 20 | 44 | 4 | 41 | 39.57891
4 | 28 | 0 | 20 | 4 | 8 | 36 | 0 | 44.6 | 42.33099
0 | 30 | 10 | 0 | 15 | 0 | 30 | 15 | 33.8 | 31.4388
0 | 25 | 10 | 0 | 25 | 0 | 35 | 5 | 20.1 | 18.95172
0 | 25 | 20 | 0 | 10 | 0 | 35 | 10 | 32.6 | 29.66435
0 | 15 | 5 | 0 | 20 | 0 | 40 | 20 | 37 | 34.96564