## Train Results
Al | Co | Cr | Cu | Fe | Mn | Ni | V | Actual_Elong_T (%) | Predicted_Elong_T (%)
0 | 15 | 5 | 0 | 15 | 0 | 40 | 25 | 33.7 | 33.79403
0 | 15 | 5 | 0 | 20 | 0 | 40 | 20 | 37 | 34.45028
0 | 10 | 10 | 0 | 55 | 0 | 25 | 0 | 18.3 | 23.81278
0 | 40 | 4 | 0 | 28 | 4 | 4 | 20 | 28.2 | 26.21914
4 | 0 | 8 | 24 | 4 | 16 | 44 | 0 | 52.6 | 55.65442
4 | 16 | 0 | 20 | 4 | 12 | 44 | 0 | 44.6 | 40.93626
0 | 10 | 5 | 0 | 5 | 0 | 50 | 30 | 25 | 29.41437
0 | 50 | 10 | 0 | 15 | 0 | 15 | 10 | 34.6 | 30.48962
0 | 15 | 5 | 0 | 45 | 0 | 30 | 5 | 11.9 | 18.47653
0 | 24 | 4 | 0 | 8 | 4 | 36 | 24 | 48.8 | 43.38136
0 | 15 | 15 | 0 | 5 | 0 | 45 | 20 | 35 | 32.41386
4 | 20 | 4 | 4 | 16 | 0 | 52 | 0 | 42 | 30.89932
0 | 45 | 10 | 0 | 20 | 0 | 15 | 10 | 25.7 | 31.71014
0 | 20 | 5 | 0 | 15 | 0 | 40 | 20 | 39 | 35.06673
0 | 10 | 0 | 0 | 0 | 0 | 75 | 15 | 36 | 32.11806
5 | 5 | 10 | 0 | 35 | 0 | 45 | 0 | 27.5 | 21.83017
5 | 10 | 5 | 0 | 20 | 0 | 55 | 5 | 38.4 | 25.44353
5 | 10 | 0 | 0 | 5 | 0 | 55 | 25 | 26 | 23.91034
0 | 30 | 0 | 0 | 30 | 0 | 35 | 5 | 20 | 21.83179
5 | 20 | 5 | 0 | 25 | 0 | 45 | 0 | 24.6 | 23.03557
0 | 5 | 10 | 0 | 30 | 0 | 50 | 5 | 23.4 | 22.70464
4 | 0 | 12 | 4 | 4 | 16 | 52 | 8 | 55.7 | 55.69627
4 | 4 | 4 | 8 | 28 | 16 | 32 | 4 | 46.3 | 55.44826
0 | 15 | 20 | 0 | 5 | 0 | 45 | 15 | 31 | 31.16856
0 | 5 | 10 | 0 | 10 | 0 | 55 | 20 | 26.7 | 27.87038
4 | 0 | 8 | 4 | 24 | 12 | 44 | 4 | 49 | 53.85812
0 | 30 | 10 | 0 | 15 | 0 | 30 | 15 | 33.8 | 29.3336
0 | 65 | 15 | 0 | 0 | 0 | 10 | 10 | 22 | 22.99264
4 | 8 | 0 | 12 | 20 | 8 | 48 | 0 | 42.1 | 39.01198
0 | 25 | 15 | 0 | 5 | 0 | 35 | 20 | 31.8 | 30.64239
0 | 20 | 8 | 4 | 0 | 20 | 44 | 4 | 41 | 39.49344
0 | 10 | 5 | 0 | 35 | 0 | 35 | 15 | 29.7 | 28.27095
4 | 12 | 8 | 4 | 16 | 8 | 48 | 0 | 47.1 | 38.29546
0 | 25 | 5 | 0 | 10 | 0 | 35 | 25 | 37 | 35.463
0 | 20 | 4 | 0 | 4 | 4 | 48 | 20 | 46.5 | 42.89912
0 | 35 | 15 | 0 | 10 | 0 | 25 | 15 | 30 | 30.23108
0 | 35 | 25 | 0 | 5 | 0 | 30 | 5 | 20.5 | 23.65378
4 | 16 | 0 | 4 | 12 | 8 | 52 | 4 | 44.8 | 40.21482
0 | 40 | 5 | 0 | 15 | 0 | 15 | 25 | 24 | 25.62329
0 | 45 | 15 | 0 | 10 | 0 | 15 | 15 | 29.1 | 28.43324
0 | 20 | 20 | 0 | 15 | 0 | 30 | 15 | 31 | 30.21392
0 | 40 | 20 | 0 | 5 | 0 | 30 | 5 | 26.2 | 27.64377
4 | 12 | 0 | 12 | 20 | 8 | 44 | 0 | 42.4 | 39.06305
0 | 10 | 10 | 0 | 25 | 0 | 50 | 5 | 14.2 | 20.6618
0 | 35 | 15 | 0 | 5 | 0 | 20 | 25 | 0 | 2.79922
0 | 15 | 20 | 0 | 15 | 0 | 40 | 10 | 32 | 27.13299
4 | 12 | 4 | 4 | 20 | 16 | 32 | 8 | 51.8 | 55.59511
4 | 8 | 0 | 0 | 4 | 8 | 52 | 24 | 48.4 | 36.15273
5 | 0 | 5 | 0 | 25 | 0 | 60 | 5 | 40.1 | 25.32977
0 | 25 | 10 | 0 | 5 | 0 | 35 | 25 | 29.9 | 29.22144
4 | 8 | 12 | 4 | 4 | 24 | 40 | 4 | 54.6 | 55.69983
0 | 25 | 10 | 0 | 20 | 0 | 40 | 5 | 19.5 | 20.96202
0 | 5 | 0 | 0 | 75 | 0 | 20 | 0 | 3.6 | 2.491594
0 | 45 | 5 | 0 | 15 | 0 | 25 | 10 | 26.6 | 24.6951
0 | 25 | 0 | 0 | 35 | 0 | 35 | 5 | 20 | 21.22273
4 | 0 | 12 | 16 | 4 | 12 | 52 | 0 | 51.5 | 55.6016
0 | 55 | 10 | 0 | 10 | 0 | 15 | 10 | 24.9 | 25.86084
0 | 16 | 8 | 4 | 16 | 20 | 36 | 0 | 41.4 | 41.08957
4 | 12 | 8 | 0 | 8 | 8 | 56 | 4 | 47.8 | 40.47898
0 | 30 | 5 | 0 | 30 | 0 | 20 | 15 | 22.1 | 23.21371
0 | 35 | 20 | 0 | 10 | 0 | 15 | 20 | 0 | 3.015653
0 | 20 | 10 | 0 | 10 | 0 | 45 | 15 | 34 | 31.17119
0 | 5 | 5 | 0 | 30 | 0 | 45 | 15 | 34 | 30.69075
4 | 0 | 4 | 4 | 16 | 12 | 56 | 4 | 42 | 40.23903
5 | 5 | 5 | 0 | 20 | 0 | 50 | 15 | 29.1 | 25.40738
0 | 4 | 8 | 4 | 16 | 20 | 44 | 4 | 46.7 | 42.97842
0 | 15 | 15 | 0 | 15 | 0 | 40 | 15 | 30 | 29.89255
0 | 12 | 4 | 0 | 4 | 16 | 40 | 24 | 39.6 | 42.20654
0 | 30 | 0 | 0 | 15 | 0 | 50 | 5 | 22 | 22.46701
0 | 20 | 15 | 0 | 0 | 0 | 35 | 30 | 0 | 3.369161
0 | 10 | 20 | 0 | 5 | 0 | 60 | 5 | 22.4 | 22.32512
0 | 20 | 10 | 0 | 5 | 0 | 40 | 25 | 32 | 30.94337
0 | 30 | 10 | 0 | 10 | 0 | 30 | 20 | 31 | 30.67125
0 | 0 | 8 | 4 | 16 | 12 | 52 | 8 | 43.5 | 43.79769
0 | 30 | 20 | 0 | 5 | 0 | 40 | 5 | 24.4 | 23.63687
0 | 5 | 5 | 0 | 30 | 0 | 55 | 5 | 23 | 22.43793
5 | 5 | 0 | 0 | 40 | 0 | 45 | 5 | 34 | 23.99827
0 | 15 | 25 | 0 | 5 | 0 | 50 | 5 | 22.5 | 22.68255
4 | 12 | 4 | 4 | 12 | 16 | 36 | 12 | 48.4 | 55.64674
0 | 25 | 20 | 0 | 10 | 0 | 35 | 10 | 32.6 | 27.81001
0 | 30 | 10 | 0 | 5 | 0 | 45 | 10 | 20.8 | 27.25469
0 | 40 | 25 | 0 | 10 | 0 | 20 | 5 | 32 | 28.49772
0 | 24 | 8 | 0 | 12 | 16 | 32 | 8 | 45.4 | 43.39816
4 | 32 | 8 | 4 | 4 | 20 | 24 | 4 | 48.8 | 55.68832
0 | 20 | 10 | 0 | 0 | 0 | 45 | 25 | 36 | 32.69854
4 | 40 | 0 | 0 | 12 | 4 | 36 | 4 | 45.3 | 34.58125
0 | 25 | 5 | 0 | 10 | 0 | 50 | 10 | 28.7 | 28.25186
0 | 40 | 5 | 0 | 15 | 0 | 20 | 20 | 21 | 26.90656
0 | 16 | 0 | 4 | 20 | 20 | 28 | 12 | 38.6 | 38.62514
5 | 0 | 5 | 0 | 45 | 0 | 45 | 0 | 23.3 | 21.56255
4 | 12 | 0 | 0 | 16 | 8 | 52 | 8 | 40.6 | 37.91204

## Test Results
Al | Co | Cr | Cu | Fe | Mn | Ni | V | Actual_Elong_T (%) | Predicted_Elong_T (%)
5 | 15 | 5 | 0 | 5 | 0 | 65 | 5 | 16.7 | 29.85149
0 | 40 | 20 | 0 | 5 | 0 | 30 | 5 | 26.2 | 27.64377
0 | 24 | 4 | 0 | 8 | 4 | 36 | 24 | 48.8 | 43.38136
4 | 12 | 4 | 4 | 20 | 16 | 32 | 8 | 51.8 | 55.59511
0 | 10 | 10 | 0 | 55 | 0 | 25 | 0 | 18.3 | 23.81278
5 | 0 | 5 | 0 | 25 | 0 | 60 | 5 | 40.1 | 25.32977
0 | 20 | 10 | 0 | 0 | 0 | 45 | 25 | 36 | 32.69854
0 | 35 | 20 | 0 | 30 | 0 | 15 | 0 | 31 | 28.22465
0 | 15 | 5 | 0 | 45 | 0 | 30 | 5 | 11.9 | 18.47653
0 | 20 | 10 | 0 | 10 | 0 | 45 | 15 | 34 | 31.17119
4 | 4 | 4 | 8 | 28 | 16 | 32 | 4 | 46.3 | 55.44826
0 | 30 | 0 | 0 | 30 | 0 | 35 | 5 | 20 | 21.83179
4 | 12 | 8 | 0 | 8 | 8 | 56 | 4 | 47.8 | 40.47898
0 | 15 | 20 | 0 | 5 | 0 | 45 | 15 | 31 | 31.16856
0 | 10 | 5 | 0 | 5 | 0 | 50 | 30 | 25 | 29.41437
0 | 25 | 5 | 0 | 10 | 0 | 35 | 25 | 37 | 35.463
0 | 20 | 8 | 4 | 0 | 20 | 44 | 4 | 41 | 39.49344
4 | 28 | 0 | 20 | 4 | 8 | 36 | 0 | 44.6 | 38.90558
0 | 30 | 10 | 0 | 15 | 0 | 30 | 15 | 33.8 | 29.3336
0 | 25 | 10 | 0 | 25 | 0 | 35 | 5 | 20.1 | 21.02253
0 | 25 | 20 | 0 | 10 | 0 | 35 | 10 | 32.6 | 27.81001
0 | 15 | 5 | 0 | 20 | 0 | 40 | 20 | 37 | 34.45028