## Train Results
Al | Co | Cr | Cu | Fe | Mn | Ni | V | Actual_Elong_T (%) | Predicted_Elong_T (%)
0 | 15 | 5 | 0 | 15 | 0 | 40 | 25 | 33.7 | 33.26626
0 | 15 | 5 | 0 | 20 | 0 | 40 | 20 | 37 | 35.53989
0 | 10 | 10 | 0 | 55 | 0 | 25 | 0 | 18.3 | 16.56871
0 | 40 | 4 | 0 | 28 | 4 | 4 | 20 | 28.2 | 26.30139
4 | 0 | 8 | 24 | 4 | 16 | 44 | 0 | 52.6 | 54.81158
4 | 16 | 0 | 20 | 4 | 12 | 44 | 0 | 44.6 | 42.87302
0 | 10 | 5 | 0 | 5 | 0 | 50 | 30 | 25 | 27.76445
0 | 50 | 10 | 0 | 15 | 0 | 15 | 10 | 34.6 | 28.6649
0 | 15 | 5 | 0 | 45 | 0 | 30 | 5 | 11.9 | 12.0955
0 | 24 | 4 | 0 | 8 | 4 | 36 | 24 | 48.8 | 42.71763
0 | 15 | 15 | 0 | 5 | 0 | 45 | 20 | 35 | 32.96738
4 | 20 | 4 | 4 | 16 | 0 | 52 | 0 | 42 | 39.79336
0 | 45 | 10 | 0 | 20 | 0 | 15 | 10 | 25.7 | 29.10206
0 | 20 | 5 | 0 | 15 | 0 | 40 | 20 | 39 | 36.81796
0 | 10 | 0 | 0 | 0 | 0 | 75 | 15 | 36 | 29.49426
5 | 5 | 10 | 0 | 35 | 0 | 45 | 0 | 27.5 | 23.86674
5 | 10 | 5 | 0 | 20 | 0 | 55 | 5 | 38.4 | 33.57933
5 | 10 | 0 | 0 | 5 | 0 | 55 | 25 | 26 | 28.09175
0 | 30 | 0 | 0 | 30 | 0 | 35 | 5 | 20 | 19.19529
5 | 20 | 5 | 0 | 25 | 0 | 45 | 0 | 24.6 | 25.70469
0 | 5 | 10 | 0 | 30 | 0 | 50 | 5 | 23.4 | 22.51657
4 | 0 | 12 | 4 | 4 | 16 | 52 | 8 | 55.7 | 55.56337
4 | 4 | 4 | 8 | 28 | 16 | 32 | 4 | 46.3 | 53.83039
0 | 15 | 20 | 0 | 5 | 0 | 45 | 15 | 31 | 31.83012
0 | 5 | 10 | 0 | 10 | 0 | 55 | 20 | 26.7 | 27.63479
4 | 0 | 8 | 4 | 24 | 12 | 44 | 4 | 49 | 47.51385
0 | 30 | 10 | 0 | 15 | 0 | 30 | 15 | 33.8 | 32.16327
0 | 65 | 15 | 0 | 0 | 0 | 10 | 10 | 22 | 22.65503
4 | 8 | 0 | 12 | 20 | 8 | 48 | 0 | 42.1 | 39.31862
0 | 25 | 15 | 0 | 5 | 0 | 35 | 20 | 31.8 | 31.19035
0 | 20 | 8 | 4 | 0 | 20 | 44 | 4 | 41 | 40.25843
0 | 10 | 5 | 0 | 35 | 0 | 35 | 15 | 29.7 | 29.76971
4 | 12 | 8 | 4 | 16 | 8 | 48 | 0 | 47.1 | 42.61524
0 | 25 | 5 | 0 | 10 | 0 | 35 | 25 | 37 | 35.92108
0 | 20 | 4 | 0 | 4 | 4 | 48 | 20 | 46.5 | 41.39032
0 | 35 | 15 | 0 | 10 | 0 | 25 | 15 | 30 | 30.41277
0 | 35 | 25 | 0 | 5 | 0 | 30 | 5 | 20.5 | 25.54247
4 | 16 | 0 | 4 | 12 | 8 | 52 | 4 | 44.8 | 40.2457
0 | 40 | 5 | 0 | 15 | 0 | 15 | 25 | 24 | 24.12943
0 | 45 | 15 | 0 | 10 | 0 | 15 | 15 | 29.1 | 27.40516
0 | 20 | 20 | 0 | 15 | 0 | 30 | 15 | 31 | 31.43806
0 | 40 | 20 | 0 | 5 | 0 | 30 | 5 | 26.2 | 28.35441
4 | 12 | 0 | 12 | 20 | 8 | 44 | 0 | 42.4 | 39.01818
0 | 10 | 10 | 0 | 25 | 0 | 50 | 5 | 14.2 | 19.87357
0 | 35 | 15 | 0 | 5 | 0 | 20 | 25 | 0 | 2.187897
0 | 15 | 20 | 0 | 15 | 0 | 40 | 10 | 32 | 29.74791
4 | 12 | 4 | 4 | 20 | 16 | 32 | 8 | 51.8 | 55.12882
4 | 8 | 0 | 0 | 4 | 8 | 52 | 24 | 48.4 | 39.86993
5 | 0 | 5 | 0 | 25 | 0 | 60 | 5 | 40.1 | 33.5865
0 | 25 | 10 | 0 | 5 | 0 | 35 | 25 | 29.9 | 29.02296
4 | 8 | 12 | 4 | 4 | 24 | 40 | 4 | 54.6 | 55.69439
0 | 25 | 10 | 0 | 20 | 0 | 40 | 5 | 19.5 | 18.66394
0 | 5 | 0 | 0 | 75 | 0 | 20 | 0 | 3.6 | 0.2943602
0 | 45 | 5 | 0 | 15 | 0 | 25 | 10 | 26.6 | 24.2729
0 | 25 | 0 | 0 | 35 | 0 | 35 | 5 | 20 | 15.70488
4 | 0 | 12 | 16 | 4 | 12 | 52 | 0 | 51.5 | 54.07172
0 | 55 | 10 | 0 | 10 | 0 | 15 | 10 | 24.9 | 25.51095
0 | 16 | 8 | 4 | 16 | 20 | 36 | 0 | 41.4 | 41.70607
4 | 12 | 8 | 0 | 8 | 8 | 56 | 4 | 47.8 | 44.93117
0 | 30 | 5 | 0 | 30 | 0 | 20 | 15 | 22.1 | 22.93796
0 | 35 | 20 | 0 | 10 | 0 | 15 | 20 | 0 | 3.49175
0 | 20 | 10 | 0 | 10 | 0 | 45 | 15 | 34 | 32.10096
0 | 5 | 5 | 0 | 30 | 0 | 45 | 15 | 34 | 30.4541
4 | 0 | 4 | 4 | 16 | 12 | 56 | 4 | 42 | 40.8886
5 | 5 | 5 | 0 | 20 | 0 | 50 | 15 | 29.1 | 28.07872
0 | 4 | 8 | 4 | 16 | 20 | 44 | 4 | 46.7 | 42.71803
0 | 15 | 15 | 0 | 15 | 0 | 40 | 15 | 30 | 30.85172
0 | 12 | 4 | 0 | 4 | 16 | 40 | 24 | 39.6 | 40.35146
0 | 30 | 0 | 0 | 15 | 0 | 50 | 5 | 22 | 20.39541
0 | 20 | 15 | 0 | 0 | 0 | 35 | 30 | 0 | 2.615739
0 | 10 | 20 | 0 | 5 | 0 | 60 | 5 | 22.4 | 22.6333
0 | 20 | 10 | 0 | 5 | 0 | 40 | 25 | 32 | 30.88449
0 | 30 | 10 | 0 | 10 | 0 | 30 | 20 | 31 | 31.09792
0 | 0 | 8 | 4 | 16 | 12 | 52 | 8 | 43.5 | 42.26497
0 | 30 | 20 | 0 | 5 | 0 | 40 | 5 | 24.4 | 25.09819
0 | 5 | 5 | 0 | 30 | 0 | 55 | 5 | 23 | 21.40296
5 | 5 | 0 | 0 | 40 | 0 | 45 | 5 | 34 | 25.75117
0 | 15 | 25 | 0 | 5 | 0 | 50 | 5 | 22.5 | 23.97868
4 | 12 | 4 | 4 | 12 | 16 | 36 | 12 | 48.4 | 55.11871
0 | 25 | 20 | 0 | 10 | 0 | 35 | 10 | 32.6 | 31.20693
0 | 30 | 10 | 0 | 5 | 0 | 45 | 10 | 20.8 | 27.7534
0 | 40 | 25 | 0 | 10 | 0 | 20 | 5 | 32 | 29.6341
0 | 24 | 8 | 0 | 12 | 16 | 32 | 8 | 45.4 | 41.04884
4 | 32 | 8 | 4 | 4 | 20 | 24 | 4 | 48.8 | 55.57003
0 | 20 | 10 | 0 | 0 | 0 | 45 | 25 | 36 | 33.20617
4 | 40 | 0 | 0 | 12 | 4 | 36 | 4 | 45.3 | 40.99401
0 | 25 | 5 | 0 | 10 | 0 | 50 | 10 | 28.7 | 26.08557
0 | 40 | 5 | 0 | 15 | 0 | 20 | 20 | 21 | 26.10298
0 | 16 | 0 | 4 | 20 | 20 | 28 | 12 | 38.6 | 36.74569
5 | 0 | 5 | 0 | 45 | 0 | 45 | 0 | 23.3 | 22.49574
4 | 12 | 0 | 0 | 16 | 8 | 52 | 8 | 40.6 | 37.82784

## Test Results
Al | Co | Cr | Cu | Fe | Mn | Ni | V | Actual_Elong_T (%) | Predicted_Elong_T (%)
5 | 15 | 5 | 0 | 5 | 0 | 65 | 5 | 16.7 | 39.09463
0 | 40 | 20 | 0 | 5 | 0 | 30 | 5 | 26.2 | 28.35441
0 | 24 | 4 | 0 | 8 | 4 | 36 | 24 | 48.8 | 42.71763
4 | 12 | 4 | 4 | 20 | 16 | 32 | 8 | 51.8 | 55.12882
0 | 10 | 10 | 0 | 55 | 0 | 25 | 0 | 18.3 | 16.56871
5 | 0 | 5 | 0 | 25 | 0 | 60 | 5 | 40.1 | 33.5865
0 | 20 | 10 | 0 | 0 | 0 | 45 | 25 | 36 | 33.20617
0 | 35 | 20 | 0 | 30 | 0 | 15 | 0 | 31 | 29.1113
0 | 15 | 5 | 0 | 45 | 0 | 30 | 5 | 11.9 | 12.0955
0 | 20 | 10 | 0 | 10 | 0 | 45 | 15 | 34 | 32.10096
4 | 4 | 4 | 8 | 28 | 16 | 32 | 4 | 46.3 | 53.83039
0 | 30 | 0 | 0 | 30 | 0 | 35 | 5 | 20 | 19.19529
4 | 12 | 8 | 0 | 8 | 8 | 56 | 4 | 47.8 | 44.93117
0 | 15 | 20 | 0 | 5 | 0 | 45 | 15 | 31 | 31.83012
0 | 10 | 5 | 0 | 5 | 0 | 50 | 30 | 25 | 27.76445
0 | 25 | 5 | 0 | 10 | 0 | 35 | 25 | 37 | 35.92108
0 | 20 | 8 | 4 | 0 | 20 | 44 | 4 | 41 | 40.25843
4 | 28 | 0 | 20 | 4 | 8 | 36 | 0 | 44.6 | 42.41941
0 | 30 | 10 | 0 | 15 | 0 | 30 | 15 | 33.8 | 32.16327
0 | 25 | 10 | 0 | 25 | 0 | 35 | 5 | 20.1 | 19.1688
0 | 25 | 20 | 0 | 10 | 0 | 35 | 10 | 32.6 | 31.20693
0 | 15 | 5 | 0 | 20 | 0 | 40 | 20 | 37 | 35.53988