## Train Results
Al | Co | Cr | Cu | Fe | Mn | Ni | V | Actual_Elong_T (%) | Predicted_Elong_T (%)
0 | 15 | 5 | 0 | 15 | 0 | 40 | 25 | 33.7 | 34.41814
0 | 15 | 5 | 0 | 20 | 0 | 40 | 20 | 37 | 34.1545
0 | 10 | 10 | 0 | 55 | 0 | 25 | 0 | 18.3 | 19.61226
0 | 40 | 4 | 0 | 28 | 4 | 4 | 20 | 28.2 | 25.64655
4 | 0 | 8 | 24 | 4 | 16 | 44 | 0 | 52.6 | 55.04325
4 | 16 | 0 | 20 | 4 | 12 | 44 | 0 | 44.6 | 42.07415
0 | 10 | 5 | 0 | 5 | 0 | 50 | 30 | 25 | 28.67241
0 | 50 | 10 | 0 | 15 | 0 | 15 | 10 | 34.6 | 30.0228
0 | 15 | 5 | 0 | 45 | 0 | 30 | 5 | 11.9 | 13.78061
0 | 24 | 4 | 0 | 8 | 4 | 36 | 24 | 48.8 | 44.11875
0 | 15 | 15 | 0 | 5 | 0 | 45 | 20 | 35 | 31.26329
4 | 20 | 4 | 4 | 16 | 0 | 52 | 0 | 42 | 38.30876
0 | 45 | 10 | 0 | 20 | 0 | 15 | 10 | 25.7 | 30.52745
0 | 20 | 5 | 0 | 15 | 0 | 40 | 20 | 39 | 35.7049
0 | 10 | 0 | 0 | 0 | 0 | 75 | 15 | 36 | 31.16935
5 | 5 | 10 | 0 | 35 | 0 | 45 | 0 | 27.5 | 23.33943
5 | 10 | 5 | 0 | 20 | 0 | 55 | 5 | 38.4 | 34.37957
5 | 10 | 0 | 0 | 5 | 0 | 55 | 25 | 26 | 25.1452
0 | 30 | 0 | 0 | 30 | 0 | 35 | 5 | 20 | 20.17196
5 | 20 | 5 | 0 | 25 | 0 | 45 | 0 | 24.6 | 25.13
0 | 5 | 10 | 0 | 30 | 0 | 50 | 5 | 23.4 | 20.2854
4 | 0 | 12 | 4 | 4 | 16 | 52 | 8 | 55.7 | 55.18234
4 | 4 | 4 | 8 | 28 | 16 | 32 | 4 | 46.3 | 49.96152
0 | 15 | 20 | 0 | 5 | 0 | 45 | 15 | 31 | 31.01028
0 | 5 | 10 | 0 | 10 | 0 | 55 | 20 | 26.7 | 28.76018
4 | 0 | 8 | 4 | 24 | 12 | 44 | 4 | 49 | 39.82903
0 | 30 | 10 | 0 | 15 | 0 | 30 | 15 | 33.8 | 29.21694
0 | 65 | 15 | 0 | 0 | 0 | 10 | 10 | 22 | 22.75459
4 | 8 | 0 | 12 | 20 | 8 | 48 | 0 | 42.1 | 39.43073
0 | 25 | 15 | 0 | 5 | 0 | 35 | 20 | 31.8 | 30.04828
0 | 20 | 8 | 4 | 0 | 20 | 44 | 4 | 41 | 40.06442
0 | 10 | 5 | 0 | 35 | 0 | 35 | 15 | 29.7 | 25.82557
4 | 12 | 8 | 4 | 16 | 8 | 48 | 0 | 47.1 | 43.07739
0 | 25 | 5 | 0 | 10 | 0 | 35 | 25 | 37 | 36.23961
0 | 20 | 4 | 0 | 4 | 4 | 48 | 20 | 46.5 | 42.96906
0 | 35 | 15 | 0 | 10 | 0 | 25 | 15 | 30 | 29.95234
0 | 35 | 25 | 0 | 5 | 0 | 30 | 5 | 20.5 | 25.38831
4 | 16 | 0 | 4 | 12 | 8 | 52 | 4 | 44.8 | 41.7108
0 | 40 | 5 | 0 | 15 | 0 | 15 | 25 | 24 | 24.27995
0 | 45 | 15 | 0 | 10 | 0 | 15 | 15 | 29.1 | 28.15824
0 | 20 | 20 | 0 | 15 | 0 | 30 | 15 | 31 | 30.09699
0 | 40 | 20 | 0 | 5 | 0 | 30 | 5 | 26.2 | 28.45045
4 | 12 | 0 | 12 | 20 | 8 | 44 | 0 | 42.4 | 39.4307
0 | 10 | 10 | 0 | 25 | 0 | 50 | 5 | 14.2 | 17.6394
0 | 35 | 15 | 0 | 5 | 0 | 20 | 25 | 0 | 0.7168834
0 | 15 | 20 | 0 | 15 | 0 | 40 | 10 | 32 | 29.47816
4 | 12 | 4 | 4 | 20 | 16 | 32 | 8 | 51.8 | 53.36892
4 | 8 | 0 | 0 | 4 | 8 | 52 | 24 | 48.4 | 41.47256
5 | 0 | 5 | 0 | 25 | 0 | 60 | 5 | 40.1 | 35.0538
0 | 25 | 10 | 0 | 5 | 0 | 35 | 25 | 29.9 | 29.95993
4 | 8 | 12 | 4 | 4 | 24 | 40 | 4 | 54.6 | 55.6155
0 | 25 | 10 | 0 | 20 | 0 | 40 | 5 | 19.5 | 17.61215
0 | 5 | 0 | 0 | 75 | 0 | 20 | 0 | 3.6 | 2.475435
0 | 45 | 5 | 0 | 15 | 0 | 25 | 10 | 26.6 | 24.53494
0 | 25 | 0 | 0 | 35 | 0 | 35 | 5 | 20 | 17.9902
4 | 0 | 12 | 16 | 4 | 12 | 52 | 0 | 51.5 | 53.74519
0 | 55 | 10 | 0 | 10 | 0 | 15 | 10 | 24.9 | 24.67912
0 | 16 | 8 | 4 | 16 | 20 | 36 | 0 | 41.4 | 40.14474
4 | 12 | 8 | 0 | 8 | 8 | 56 | 4 | 47.8 | 44.11785
0 | 30 | 5 | 0 | 30 | 0 | 20 | 15 | 22.1 | 21.16175
0 | 35 | 20 | 0 | 10 | 0 | 15 | 20 | 0 | 0.2572517
0 | 20 | 10 | 0 | 10 | 0 | 45 | 15 | 34 | 31.28045
0 | 5 | 5 | 0 | 30 | 0 | 45 | 15 | 34 | 30.55754
4 | 0 | 4 | 4 | 16 | 12 | 56 | 4 | 42 | 40.38334
5 | 5 | 5 | 0 | 20 | 0 | 50 | 15 | 29.1 | 27.94533
0 | 4 | 8 | 4 | 16 | 20 | 44 | 4 | 46.7 | 42.988
0 | 15 | 15 | 0 | 15 | 0 | 40 | 15 | 30 | 30.24723
0 | 12 | 4 | 0 | 4 | 16 | 40 | 24 | 39.6 | 40.74908
0 | 30 | 0 | 0 | 15 | 0 | 50 | 5 | 22 | 20.41108
0 | 20 | 15 | 0 | 0 | 0 | 35 | 30 | 0 | 1.613463
0 | 10 | 20 | 0 | 5 | 0 | 60 | 5 | 22.4 | 21.69151
0 | 20 | 10 | 0 | 5 | 0 | 40 | 25 | 32 | 30.90414
0 | 30 | 10 | 0 | 10 | 0 | 30 | 20 | 31 | 30.82622
0 | 0 | 8 | 4 | 16 | 12 | 52 | 8 | 43.5 | 42.49446
0 | 30 | 20 | 0 | 5 | 0 | 40 | 5 | 24.4 | 23.87599
0 | 5 | 5 | 0 | 30 | 0 | 55 | 5 | 23 | 19.07566
5 | 5 | 0 | 0 | 40 | 0 | 45 | 5 | 34 | 29.73231
0 | 15 | 25 | 0 | 5 | 0 | 50 | 5 | 22.5 | 21.74189
4 | 12 | 4 | 4 | 12 | 16 | 36 | 12 | 48.4 | 54.36092
0 | 25 | 20 | 0 | 10 | 0 | 35 | 10 | 32.6 | 30.01721
0 | 30 | 10 | 0 | 5 | 0 | 45 | 10 | 20.8 | 23.82165
0 | 40 | 25 | 0 | 10 | 0 | 20 | 5 | 32 | 30.93485
0 | 24 | 8 | 0 | 12 | 16 | 32 | 8 | 45.4 | 39.97214
4 | 32 | 8 | 4 | 4 | 20 | 24 | 4 | 48.8 | 55.11475
0 | 20 | 10 | 0 | 0 | 0 | 45 | 25 | 36 | 32.68843
4 | 40 | 0 | 0 | 12 | 4 | 36 | 4 | 45.3 | 40.55185
0 | 25 | 5 | 0 | 10 | 0 | 50 | 10 | 28.7 | 23.09349
0 | 40 | 5 | 0 | 15 | 0 | 20 | 20 | 21 | 24.05697
0 | 16 | 0 | 4 | 20 | 20 | 28 | 12 | 38.6 | 35.51246
5 | 0 | 5 | 0 | 45 | 0 | 45 | 0 | 23.3 | 24.51144
4 | 12 | 0 | 0 | 16 | 8 | 52 | 8 | 40.6 | 39.95118

## Test Results
Al | Co | Cr | Cu | Fe | Mn | Ni | V | Actual_Elong_T (%) | Predicted_Elong_T (%)
5 | 15 | 5 | 0 | 5 | 0 | 65 | 5 | 16.7 | 36.52174
0 | 40 | 20 | 0 | 5 | 0 | 30 | 5 | 26.2 | 28.45045
0 | 24 | 4 | 0 | 8 | 4 | 36 | 24 | 48.8 | 44.11874
4 | 12 | 4 | 4 | 20 | 16 | 32 | 8 | 51.8 | 53.36892
0 | 10 | 10 | 0 | 55 | 0 | 25 | 0 | 18.3 | 19.61226
5 | 0 | 5 | 0 | 25 | 0 | 60 | 5 | 40.1 | 35.0538
0 | 20 | 10 | 0 | 0 | 0 | 45 | 25 | 36 | 32.68843
0 | 35 | 20 | 0 | 30 | 0 | 15 | 0 | 31 | 28.47438
0 | 15 | 5 | 0 | 45 | 0 | 30 | 5 | 11.9 | 13.78061
0 | 20 | 10 | 0 | 10 | 0 | 45 | 15 | 34 | 31.28045
4 | 4 | 4 | 8 | 28 | 16 | 32 | 4 | 46.3 | 49.96152
0 | 30 | 0 | 0 | 30 | 0 | 35 | 5 | 20 | 20.17196
4 | 12 | 8 | 0 | 8 | 8 | 56 | 4 | 47.8 | 44.11785
0 | 15 | 20 | 0 | 5 | 0 | 45 | 15 | 31 | 31.01028
0 | 10 | 5 | 0 | 5 | 0 | 50 | 30 | 25 | 28.67241
0 | 25 | 5 | 0 | 10 | 0 | 35 | 25 | 37 | 36.23961
0 | 20 | 8 | 4 | 0 | 20 | 44 | 4 | 41 | 40.06442
4 | 28 | 0 | 20 | 4 | 8 | 36 | 0 | 44.6 | 41.85769
0 | 30 | 10 | 0 | 15 | 0 | 30 | 15 | 33.8 | 29.21694
0 | 25 | 10 | 0 | 25 | 0 | 35 | 5 | 20.1 | 17.73366
0 | 25 | 20 | 0 | 10 | 0 | 35 | 10 | 32.6 | 30.01721
0 | 15 | 5 | 0 | 20 | 0 | 40 | 20 | 37 | 34.1545