## Train Results
Al | Co | Cr | Cu | Fe | Mn | Ni | V | Actual_Hardness (GPa) SRJT | Predicted_Hardness (GPa) SRJT
0 | 15 | 5 | 0 | 15 | 0 | 40 | 25 | 3.32 | 2.840037
0 | 15 | 5 | 0 | 20 | 0 | 40 | 20 | 2.71 | 2.479887
0 | 10 | 10 | 0 | 55 | 0 | 25 | 0 | 1.82 | 2.007842
0 | 40 | 4 | 0 | 28 | 4 | 4 | 20 | 2.54 | 2.712699
4 | 0 | 8 | 24 | 4 | 16 | 44 | 0 | 1.98 | 1.752013
4 | 16 | 0 | 20 | 4 | 12 | 44 | 0 | 1.79 | 1.762339
0 | 10 | 5 | 0 | 5 | 0 | 50 | 30 | 3.32 | 3.160247
0 | 50 | 10 | 0 | 15 | 0 | 15 | 10 | 2.68 | 2.788917
0 | 15 | 5 | 0 | 45 | 0 | 30 | 5 | 1.91 | 2.137449
0 | 24 | 4 | 0 | 8 | 4 | 36 | 24 | 2.74 | 2.853486
0 | 15 | 15 | 0 | 5 | 0 | 45 | 20 | 2.95 | 2.841869
4 | 20 | 4 | 4 | 16 | 0 | 52 | 0 | 2.06 | 2.224066
0 | 45 | 10 | 0 | 20 | 0 | 15 | 10 | 2.62 | 2.706459
0 | 20 | 5 | 0 | 15 | 0 | 40 | 20 | 1.85 | 2.436534
0 | 10 | 0 | 0 | 0 | 0 | 75 | 15 | 2.42 | 2.346497
5 | 5 | 10 | 0 | 35 | 0 | 45 | 0 | 1.87 | 1.909993
5 | 10 | 5 | 0 | 20 | 0 | 55 | 5 | 2.67 | 2.468772
5 | 10 | 0 | 0 | 5 | 0 | 55 | 25 | 3.48 | 3.360518
0 | 30 | 0 | 0 | 30 | 0 | 35 | 5 | 1.98 | 2.036517
5 | 20 | 5 | 0 | 25 | 0 | 45 | 0 | 2.11 | 2.079193
0 | 5 | 10 | 0 | 30 | 0 | 50 | 5 | 2.11 | 2.146647
4 | 0 | 12 | 4 | 4 | 16 | 52 | 8 | 2.23 | 1.946147
4 | 4 | 4 | 8 | 28 | 16 | 32 | 4 | 1.86 | 1.842234
0 | 15 | 20 | 0 | 5 | 0 | 45 | 15 | 2.96 | 2.776919
0 | 5 | 10 | 0 | 10 | 0 | 55 | 20 | 2.88 | 2.785792
4 | 0 | 8 | 4 | 24 | 12 | 44 | 4 | 2.04 | 1.98338
0 | 30 | 10 | 0 | 15 | 0 | 30 | 15 | 2.83 | 2.829221
0 | 65 | 15 | 0 | 0 | 0 | 10 | 10 | 3.09 | 3.000518
4 | 8 | 0 | 12 | 20 | 8 | 48 | 0 | 1.89 | 2.021678
0 | 25 | 15 | 0 | 5 | 0 | 35 | 20 | 3.29 | 3.164299
0 | 20 | 8 | 4 | 0 | 20 | 44 | 4 | 2.25 | 2.247019
0 | 10 | 5 | 0 | 35 | 0 | 35 | 15 | 2.52 | 2.427904
4 | 12 | 8 | 4 | 16 | 8 | 48 | 0 | 2.03 | 2.038295
0 | 25 | 5 | 0 | 10 | 0 | 35 | 25 | 3.02 | 2.73832
0 | 20 | 4 | 0 | 4 | 4 | 48 | 20 | 3.04 | 2.730649
0 | 30 | 5 | 0 | 15 | 0 | 20 | 30 | 4.28 | 3.824629
0 | 35 | 15 | 0 | 10 | 0 | 25 | 15 | 2.94 | 2.964569
0 | 35 | 25 | 0 | 5 | 0 | 30 | 5 | 2.9 | 2.787145
0 | 40 | 5 | 0 | 15 | 0 | 15 | 25 | 3.82 | 3.683528
0 | 45 | 15 | 0 | 10 | 0 | 15 | 15 | 3.17 | 3.058646
0 | 20 | 20 | 0 | 15 | 0 | 30 | 15 | 2.51 | 2.705166
0 | 40 | 20 | 0 | 5 | 0 | 30 | 5 | 3.05 | 2.796488
4 | 12 | 0 | 12 | 20 | 8 | 44 | 0 | 2.66 | 1.983135
0 | 10 | 10 | 0 | 25 | 0 | 50 | 5 | 2.15 | 2.229311
0 | 35 | 15 | 0 | 5 | 0 | 20 | 25 | 6.04 | 5.424673
0 | 15 | 20 | 0 | 15 | 0 | 40 | 10 | 2.43 | 2.630247
4 | 12 | 4 | 4 | 20 | 16 | 32 | 8 | 2.13 | 1.890225
4 | 8 | 0 | 0 | 4 | 8 | 52 | 24 | 2.63 | 2.802389
5 | 0 | 5 | 0 | 25 | 0 | 60 | 5 | 2.31 | 2.2992
0 | 25 | 10 | 0 | 5 | 0 | 35 | 25 | 3.4 | 3.109824
4 | 8 | 12 | 4 | 4 | 24 | 40 | 4 | 2.08 | 1.859646
0 | 25 | 10 | 0 | 20 | 0 | 40 | 5 | 2.31 | 2.40117
0 | 5 | 0 | 0 | 75 | 0 | 20 | 0 | 2.53 | 2.349866
0 | 45 | 5 | 0 | 15 | 0 | 25 | 10 | 2.58 | 2.550177
0 | 25 | 0 | 0 | 35 | 0 | 35 | 5 | 1.8 | 2.042735
4 | 0 | 12 | 16 | 4 | 12 | 52 | 0 | 1.99 | 1.768276
0 | 55 | 10 | 0 | 10 | 0 | 15 | 10 | 2.88 | 2.840604
0 | 16 | 8 | 4 | 16 | 20 | 36 | 0 | 2.05 | 1.97598
4 | 12 | 8 | 0 | 8 | 8 | 56 | 4 | 2.3 | 2.186051
0 | 30 | 5 | 0 | 30 | 0 | 20 | 15 | 2.4 | 2.451543
0 | 35 | 20 | 0 | 10 | 0 | 15 | 20 | 5.22 | 4.623108
0 | 20 | 10 | 0 | 10 | 0 | 45 | 15 | 2.93 | 2.674059
0 | 5 | 5 | 0 | 30 | 0 | 45 | 15 | 2.38 | 2.486918
4 | 0 | 4 | 4 | 16 | 12 | 56 | 4 | 2.14 | 2.186505
5 | 5 | 5 | 0 | 20 | 0 | 50 | 15 | 3.35 | 3.264678
0 | 4 | 8 | 4 | 16 | 20 | 44 | 4 | 2.06 | 2.040803
0 | 15 | 15 | 0 | 15 | 0 | 40 | 15 | 2.57 | 2.635061
0 | 12 | 4 | 0 | 4 | 16 | 40 | 24 | 2.54 | 2.73976
0 | 30 | 0 | 0 | 15 | 0 | 50 | 5 | 1.92 | 2.037279
0 | 20 | 15 | 0 | 0 | 0 | 35 | 30 | 5.96 | 5.328074
0 | 10 | 20 | 0 | 5 | 0 | 60 | 5 | 2.58 | 2.685238
0 | 20 | 10 | 0 | 5 | 0 | 40 | 25 | 3.41 | 2.926774
0 | 30 | 10 | 0 | 10 | 0 | 30 | 20 | 3.37 | 3.08221
0 | 0 | 8 | 4 | 16 | 12 | 52 | 8 | 2.25 | 2.253764
0 | 30 | 20 | 0 | 5 | 0 | 40 | 5 | 2.6 | 2.802277
0 | 5 | 5 | 0 | 30 | 0 | 55 | 5 | 2.15 | 2.123055
5 | 5 | 0 | 0 | 40 | 0 | 45 | 5 | 2.69 | 2.409596
0 | 15 | 25 | 0 | 5 | 0 | 50 | 5 | 2.82 | 2.73531
4 | 12 | 4 | 4 | 12 | 16 | 36 | 12 | 2.08 | 1.892693
0 | 25 | 20 | 0 | 10 | 0 | 35 | 10 | 2.73 | 2.807161
0 | 30 | 10 | 0 | 5 | 0 | 45 | 10 | 2.85 | 2.772545
0 | 40 | 25 | 0 | 10 | 0 | 20 | 5 | 2.77 | 2.776436
0 | 24 | 8 | 0 | 12 | 16 | 32 | 8 | 2.3 | 2.361095
4 | 32 | 8 | 4 | 4 | 20 | 24 | 4 | 2.22 | 1.887757
0 | 20 | 10 | 0 | 0 | 0 | 45 | 25 | 3 | 2.928698
4 | 40 | 0 | 0 | 12 | 4 | 36 | 4 | 1.75 | 1.947141
0 | 25 | 5 | 0 | 10 | 0 | 50 | 10 | 2.35 | 2.336528
0 | 40 | 5 | 0 | 15 | 0 | 20 | 20 | 3.42 | 3.262834
0 | 16 | 0 | 4 | 20 | 20 | 28 | 12 | 2.23 | 2.125518
5 | 0 | 5 | 0 | 45 | 0 | 45 | 0 | 1.96 | 1.942358
4 | 12 | 0 | 0 | 16 | 8 | 52 | 8 | 2.66 | 2.659953

## Test Results
Al | Co | Cr | Cu | Fe | Mn | Ni | V | Actual_Hardness (GPa) SRJT | Predicted_Hardness (GPa) SRJT
0 | 20 | 5 | 0 | 25 | 0 | 35 | 15 | 2.3 | 2.386531
0 | 8 | 0 | 4 | 4 | 28 | 36 | 20 | 2.54 | 2.44169
0 | 25 | 10 | 0 | 25 | 0 | 35 | 5 | 2.29 | 2.330856
4 | 16 | 8 | 0 | 12 | 0 | 48 | 12 | 2.82 | 3.082812
5 | 10 | 5 | 0 | 25 | 0 | 50 | 5 | 2.32 | 2.396578
0 | 10 | 5 | 0 | 10 | 0 | 55 | 20 | 2.76 | 2.708529
15 | 5 | 0 | 0 | 15 | 0 | 65 | 0 | 2.97 | 2.48228
0 | 5 | 15 | 0 | 5 | 0 | 70 | 5 | 2.24 | 2.598219
0 | 5 | 20 | 0 | 10 | 0 | 55 | 10 | 2.62 | 2.625472
4 | 8 | 4 | 4 | 16 | 12 | 48 | 4 | 2.42 | 2.099244
4 | 28 | 0 | 20 | 4 | 8 | 36 | 0 | 1.81 | 1.767379
0 | 35 | 20 | 0 | 30 | 0 | 15 | 0 | 2.19 | 2.352625
4 | 0 | 4 | 0 | 4 | 4 | 60 | 24 | 2.59 | 3.102051
0 | 50 | 5 | 0 | 15 | 0 | 5 | 25 | 3.37 | 3.864809
0 | 25 | 10 | 0 | 35 | 0 | 25 | 5 | 2.13 | 2.147069
0 | 10 | 0 | 0 | 30 | 0 | 40 | 20 | 2.33 | 2.631186
5 | 5 | 10 | 0 | 20 | 0 | 55 | 5 | 2.57 | 2.171131
5 | 10 | 0 | 0 | 30 | 0 | 50 | 5 | 2.25 | 2.564512
4 | 0 | 4 | 0 | 20 | 8 | 52 | 12 | 2.34 | 2.651358
0 | 75 | 0 | 0 | 15 | 0 | 0 | 10 | 2.25 | 2.581115
4 | 12 | 4 | 0 | 28 | 0 | 40 | 12 | 2.11 | 3.046944
0 | 25 | 25 | 0 | 15 | 0 | 25 | 10 | 2.77 | 2.736695
0 | 40 | 15 | 0 | 5 | 0 | 30 | 10 | 2.78 | 2.847406
0 | 0 | 20 | 0 | 55 | 0 | 25 | 0 | 1.63 | 1.91961
4 | 4 | 12 | 0 | 0 | 4 | 52 | 24 | 3.43 | 3.746099
5 | 15 | 5 | 0 | 5 | 0 | 65 | 5 | 2.47 | 2.562834