## Train Results
Al | Co | Cr | Cu | Fe | Mn | Ni | V | Actual_Hardness (GPa) SRJT | Predicted_Hardness (GPa) SRJT
0 | 15 | 5 | 0 | 15 | 0 | 40 | 25 | 3.32 | 2.871439
0 | 15 | 5 | 0 | 20 | 0 | 40 | 20 | 2.71 | 2.539194
0 | 10 | 10 | 0 | 55 | 0 | 25 | 0 | 1.82 | 1.980943
0 | 40 | 4 | 0 | 28 | 4 | 4 | 20 | 2.54 | 2.635614
4 | 0 | 8 | 24 | 4 | 16 | 44 | 0 | 1.98 | 1.764389
4 | 16 | 0 | 20 | 4 | 12 | 44 | 0 | 1.79 | 1.825054
0 | 10 | 5 | 0 | 5 | 0 | 50 | 30 | 3.32 | 3.16712
0 | 50 | 10 | 0 | 15 | 0 | 15 | 10 | 2.68 | 2.861682
0 | 15 | 5 | 0 | 45 | 0 | 30 | 5 | 1.91 | 2.113369
0 | 24 | 4 | 0 | 8 | 4 | 36 | 24 | 2.74 | 2.818694
0 | 15 | 15 | 0 | 5 | 0 | 45 | 20 | 2.95 | 2.795549
4 | 20 | 4 | 4 | 16 | 0 | 52 | 0 | 2.06 | 2.022437
0 | 45 | 10 | 0 | 20 | 0 | 15 | 10 | 2.62 | 2.765719
0 | 20 | 5 | 0 | 15 | 0 | 40 | 20 | 1.85 | 2.446524
0 | 10 | 0 | 0 | 0 | 0 | 75 | 15 | 2.42 | 2.468478
5 | 5 | 10 | 0 | 35 | 0 | 45 | 0 | 1.87 | 1.864722
5 | 10 | 5 | 0 | 20 | 0 | 55 | 5 | 2.67 | 2.329277
5 | 10 | 0 | 0 | 5 | 0 | 55 | 25 | 3.48 | 3.332287
0 | 30 | 0 | 0 | 30 | 0 | 35 | 5 | 1.98 | 2.013381
5 | 20 | 5 | 0 | 25 | 0 | 45 | 0 | 2.11 | 1.949137
0 | 5 | 10 | 0 | 30 | 0 | 50 | 5 | 2.11 | 2.217689
4 | 0 | 12 | 4 | 4 | 16 | 52 | 8 | 2.23 | 2.041384
4 | 4 | 4 | 8 | 28 | 16 | 32 | 4 | 1.86 | 1.851558
0 | 15 | 20 | 0 | 5 | 0 | 45 | 15 | 2.96 | 2.809642
0 | 5 | 10 | 0 | 10 | 0 | 55 | 20 | 2.88 | 2.780197
4 | 0 | 8 | 4 | 24 | 12 | 44 | 4 | 2.04 | 1.874496
0 | 30 | 10 | 0 | 15 | 0 | 30 | 15 | 2.83 | 2.830519
0 | 65 | 15 | 0 | 0 | 0 | 10 | 10 | 3.09 | 3.152703
4 | 8 | 0 | 12 | 20 | 8 | 48 | 0 | 1.89 | 2.201339
0 | 25 | 15 | 0 | 5 | 0 | 35 | 20 | 3.29 | 3.112279
0 | 20 | 8 | 4 | 0 | 20 | 44 | 4 | 2.25 | 2.293396
0 | 10 | 5 | 0 | 35 | 0 | 35 | 15 | 2.52 | 2.47761
4 | 12 | 8 | 4 | 16 | 8 | 48 | 0 | 2.03 | 1.94462
0 | 25 | 5 | 0 | 10 | 0 | 35 | 25 | 3.02 | 2.805908
0 | 20 | 4 | 0 | 4 | 4 | 48 | 20 | 3.04 | 2.913471
0 | 30 | 5 | 0 | 15 | 0 | 20 | 30 | 4.28 | 4.070776
0 | 35 | 15 | 0 | 10 | 0 | 25 | 15 | 2.94 | 3.091235
0 | 35 | 25 | 0 | 5 | 0 | 30 | 5 | 2.9 | 2.882316
0 | 40 | 5 | 0 | 15 | 0 | 15 | 25 | 3.82 | 3.645619
0 | 45 | 15 | 0 | 10 | 0 | 15 | 15 | 3.17 | 3.195913
0 | 20 | 20 | 0 | 15 | 0 | 30 | 15 | 2.51 | 2.794818
0 | 40 | 20 | 0 | 5 | 0 | 30 | 5 | 3.05 | 2.940667
4 | 12 | 0 | 12 | 20 | 8 | 44 | 0 | 2.66 | 2.238245
0 | 10 | 10 | 0 | 25 | 0 | 50 | 5 | 2.15 | 2.254151
0 | 35 | 15 | 0 | 5 | 0 | 20 | 25 | 6.04 | 5.520214
0 | 15 | 20 | 0 | 15 | 0 | 40 | 10 | 2.43 | 2.708691
4 | 12 | 4 | 4 | 20 | 16 | 32 | 8 | 2.13 | 2.014378
4 | 8 | 0 | 0 | 4 | 8 | 52 | 24 | 2.63 | 2.802786
5 | 0 | 5 | 0 | 25 | 0 | 60 | 5 | 2.31 | 2.251556
0 | 25 | 10 | 0 | 5 | 0 | 35 | 25 | 3.4 | 3.3126
4 | 8 | 12 | 4 | 4 | 24 | 40 | 4 | 2.08 | 1.935268
0 | 25 | 10 | 0 | 20 | 0 | 40 | 5 | 2.31 | 2.436225
0 | 5 | 0 | 0 | 75 | 0 | 20 | 0 | 2.53 | 2.250176
0 | 45 | 5 | 0 | 15 | 0 | 25 | 10 | 2.58 | 2.613354
0 | 25 | 0 | 0 | 35 | 0 | 35 | 5 | 1.8 | 2.008389
4 | 0 | 12 | 16 | 4 | 12 | 52 | 0 | 1.99 | 1.862003
0 | 55 | 10 | 0 | 10 | 0 | 15 | 10 | 2.88 | 2.953209
0 | 16 | 8 | 4 | 16 | 20 | 36 | 0 | 2.05 | 2.023612
4 | 12 | 8 | 0 | 8 | 8 | 56 | 4 | 2.3 | 2.140412
0 | 30 | 5 | 0 | 30 | 0 | 20 | 15 | 2.4 | 2.428303
0 | 35 | 20 | 0 | 10 | 0 | 15 | 20 | 5.22 | 5.159063
0 | 20 | 10 | 0 | 10 | 0 | 45 | 15 | 2.93 | 2.710563
0 | 5 | 5 | 0 | 30 | 0 | 45 | 15 | 2.38 | 2.504874
4 | 0 | 4 | 4 | 16 | 12 | 56 | 4 | 2.14 | 2.055738
5 | 5 | 5 | 0 | 20 | 0 | 50 | 15 | 3.35 | 3.044972
0 | 4 | 8 | 4 | 16 | 20 | 44 | 4 | 2.06 | 2.08753
0 | 15 | 15 | 0 | 15 | 0 | 40 | 15 | 2.57 | 2.638207
0 | 12 | 4 | 0 | 4 | 16 | 40 | 24 | 2.54 | 2.61653
0 | 30 | 0 | 0 | 15 | 0 | 50 | 5 | 1.92 | 2.025965
0 | 20 | 15 | 0 | 0 | 0 | 35 | 30 | 5.96 | 5.457823
0 | 10 | 20 | 0 | 5 | 0 | 60 | 5 | 2.58 | 2.743722
0 | 20 | 10 | 0 | 5 | 0 | 40 | 25 | 3.41 | 3.054174
0 | 30 | 10 | 0 | 10 | 0 | 30 | 20 | 3.37 | 3.02215
0 | 0 | 8 | 4 | 16 | 12 | 52 | 8 | 2.25 | 2.30274
0 | 30 | 20 | 0 | 5 | 0 | 40 | 5 | 2.6 | 2.871368
0 | 5 | 5 | 0 | 30 | 0 | 55 | 5 | 2.15 | 2.152979
5 | 5 | 0 | 0 | 40 | 0 | 45 | 5 | 2.69 | 2.244337
0 | 15 | 25 | 0 | 5 | 0 | 50 | 5 | 2.82 | 2.799365
4 | 12 | 4 | 4 | 12 | 16 | 36 | 12 | 2.08 | 2.032461
0 | 25 | 20 | 0 | 10 | 0 | 35 | 10 | 2.73 | 2.833254
0 | 30 | 10 | 0 | 5 | 0 | 45 | 10 | 2.85 | 2.740325
0 | 40 | 25 | 0 | 10 | 0 | 20 | 5 | 2.77 | 2.890201
0 | 24 | 8 | 0 | 12 | 16 | 32 | 8 | 2.3 | 2.325279
4 | 32 | 8 | 4 | 4 | 20 | 24 | 4 | 2.22 | 2.06808
0 | 20 | 10 | 0 | 0 | 0 | 45 | 25 | 3 | 2.967628
4 | 40 | 0 | 0 | 12 | 4 | 36 | 4 | 1.75 | 1.931534
0 | 25 | 5 | 0 | 10 | 0 | 50 | 10 | 2.35 | 2.368678
0 | 40 | 5 | 0 | 15 | 0 | 20 | 20 | 3.42 | 3.129135
0 | 16 | 0 | 4 | 20 | 20 | 28 | 12 | 2.23 | 2.156671
5 | 0 | 5 | 0 | 45 | 0 | 45 | 0 | 1.96 | 1.875651
4 | 12 | 0 | 0 | 16 | 8 | 52 | 8 | 2.66 | 2.5

## Test Results
Al | Co | Cr | Cu | Fe | Mn | Ni | V | Actual_Hardness (GPa) SRJT | Predicted_Hardness (GPa) SRJT
0 | 20 | 5 | 0 | 25 | 0 | 35 | 15 | 2.3 | 2.38599
0 | 8 | 0 | 4 | 4 | 28 | 36 | 20 | 2.54 | 2.154004
0 | 25 | 10 | 0 | 25 | 0 | 35 | 5 | 2.29 | 2.315836
4 | 16 | 8 | 0 | 12 | 0 | 48 | 12 | 2.82 | 2.861568
5 | 10 | 5 | 0 | 25 | 0 | 50 | 5 | 2.32 | 2.270296
0 | 10 | 5 | 0 | 10 | 0 | 55 | 20 | 2.76 | 2.736816
15 | 5 | 0 | 0 | 15 | 0 | 65 | 0 | 2.97 | 2.46242
0 | 5 | 15 | 0 | 5 | 0 | 70 | 5 | 2.24 | 2.561822
0 | 5 | 20 | 0 | 10 | 0 | 55 | 10 | 2.62 | 2.74029
4 | 8 | 4 | 4 | 16 | 12 | 48 | 4 | 2.42 | 2.079394
4 | 28 | 0 | 20 | 4 | 8 | 36 | 0 | 1.81 | 1.9043
0 | 35 | 20 | 0 | 30 | 0 | 15 | 0 | 2.19 | 2.24498
4 | 0 | 4 | 0 | 4 | 4 | 60 | 24 | 2.59 | 3.097075
0 | 50 | 5 | 0 | 15 | 0 | 5 | 25 | 3.37 | 3.568393
0 | 25 | 10 | 0 | 35 | 0 | 25 | 5 | 2.13 | 2.086629
0 | 10 | 0 | 0 | 30 | 0 | 40 | 20 | 2.33 | 2.644296
5 | 5 | 10 | 0 | 20 | 0 | 55 | 5 | 2.57 | 2.185289
5 | 10 | 0 | 0 | 30 | 0 | 50 | 5 | 2.25 | 2.399888
4 | 0 | 4 | 0 | 20 | 8 | 52 | 12 | 2.34 | 2.419347
0 | 75 | 0 | 0 | 15 | 0 | 0 | 10 | 2.25 | 2.678017
4 | 12 | 4 | 0 | 28 | 0 | 40 | 12 | 2.11 | 2.775293
0 | 25 | 25 | 0 | 15 | 0 | 25 | 10 | 2.77 | 2.802594
0 | 40 | 15 | 0 | 5 | 0 | 30 | 10 | 2.78 | 2.957072
0 | 0 | 20 | 0 | 55 | 0 | 25 | 0 | 1.63 | 1.980113
4 | 4 | 12 | 0 | 0 | 4 | 52 | 24 | 3.43 | 3.574091
5 | 15 | 5 | 0 | 5 | 0 | 65 | 5 | 2.47 | 2.411322