## Train Results
Al | Co | Cr | Cu | Fe | Mn | Ni | V | Actual_Hardness (GPa) SRJT | Predicted_Hardness (GPa) SRJT
0 | 15 | 5 | 0 | 15 | 0 | 40 | 25 | 3.32 | 2.657932
0 | 15 | 5 | 0 | 20 | 0 | 40 | 20 | 2.71 | 2.405682
0 | 10 | 10 | 0 | 55 | 0 | 25 | 0 | 1.82 | 2.017965
0 | 40 | 4 | 0 | 28 | 4 | 4 | 20 | 2.54 | 2.629879
4 | 0 | 8 | 24 | 4 | 16 | 44 | 0 | 1.98 | 1.756702
4 | 16 | 0 | 20 | 4 | 12 | 44 | 0 | 1.79 | 1.814053
0 | 10 | 5 | 0 | 5 | 0 | 50 | 30 | 3.32 | 3.169054
0 | 50 | 10 | 0 | 15 | 0 | 15 | 10 | 2.68 | 2.715369
0 | 15 | 5 | 0 | 45 | 0 | 30 | 5 | 1.91 | 2.174345
0 | 24 | 4 | 0 | 8 | 4 | 36 | 24 | 2.74 | 2.785416
0 | 15 | 15 | 0 | 5 | 0 | 45 | 20 | 2.95 | 2.807165
4 | 20 | 4 | 4 | 16 | 0 | 52 | 0 | 2.06 | 2.004329
0 | 45 | 10 | 0 | 20 | 0 | 15 | 10 | 2.62 | 2.661468
0 | 20 | 5 | 0 | 15 | 0 | 40 | 20 | 1.85 | 2.438583
0 | 10 | 0 | 0 | 0 | 0 | 75 | 15 | 2.42 | 2.304005
5 | 5 | 10 | 0 | 35 | 0 | 45 | 0 | 1.87 | 1.893958
5 | 10 | 5 | 0 | 20 | 0 | 55 | 5 | 2.67 | 2.417934
5 | 10 | 0 | 0 | 5 | 0 | 55 | 25 | 3.48 | 3.246847
0 | 30 | 0 | 0 | 30 | 0 | 35 | 5 | 1.98 | 2.059026
5 | 20 | 5 | 0 | 25 | 0 | 45 | 0 | 2.11 | 2.060936
0 | 5 | 10 | 0 | 30 | 0 | 50 | 5 | 2.11 | 2.142568
4 | 0 | 12 | 4 | 4 | 16 | 52 | 8 | 2.23 | 2.043776
4 | 4 | 4 | 8 | 28 | 16 | 32 | 4 | 1.86 | 1.852843
0 | 15 | 20 | 0 | 5 | 0 | 45 | 15 | 2.96 | 2.755123
0 | 5 | 10 | 0 | 10 | 0 | 55 | 20 | 2.88 | 2.774474
4 | 0 | 8 | 4 | 24 | 12 | 44 | 4 | 2.04 | 1.929998
0 | 30 | 10 | 0 | 15 | 0 | 30 | 15 | 2.83 | 2.768859
0 | 65 | 15 | 0 | 0 | 0 | 10 | 10 | 3.09 | 2.986851
4 | 8 | 0 | 12 | 20 | 8 | 48 | 0 | 1.89 | 2.151222
0 | 25 | 15 | 0 | 5 | 0 | 35 | 20 | 3.29 | 3.131628
0 | 20 | 8 | 4 | 0 | 20 | 44 | 4 | 2.25 | 2.393894
0 | 10 | 5 | 0 | 35 | 0 | 35 | 15 | 2.52 | 2.387736
4 | 12 | 8 | 4 | 16 | 8 | 48 | 0 | 2.03 | 2.05091
0 | 25 | 5 | 0 | 10 | 0 | 35 | 25 | 3.02 | 2.767921
0 | 20 | 4 | 0 | 4 | 4 | 48 | 20 | 3.04 | 2.870548
0 | 30 | 5 | 0 | 15 | 0 | 20 | 30 | 4.28 | 3.921674
0 | 35 | 15 | 0 | 10 | 0 | 25 | 15 | 2.94 | 2.950412
0 | 35 | 25 | 0 | 5 | 0 | 30 | 5 | 2.9 | 2.807701
0 | 40 | 5 | 0 | 15 | 0 | 15 | 25 | 3.82 | 3.697053
0 | 45 | 15 | 0 | 10 | 0 | 15 | 15 | 3.17 | 2.994965
0 | 20 | 20 | 0 | 15 | 0 | 30 | 15 | 2.51 | 2.672828
0 | 40 | 20 | 0 | 5 | 0 | 30 | 5 | 3.05 | 2.878534
4 | 12 | 0 | 12 | 20 | 8 | 44 | 0 | 2.66 | 2.150596
0 | 10 | 10 | 0 | 25 | 0 | 50 | 5 | 2.15 | 2.190934
0 | 35 | 15 | 0 | 5 | 0 | 20 | 25 | 6.04 | 5.540992
0 | 15 | 20 | 0 | 15 | 0 | 40 | 10 | 2.43 | 2.624599
4 | 12 | 4 | 4 | 20 | 16 | 32 | 8 | 2.13 | 1.981856
4 | 8 | 0 | 0 | 4 | 8 | 52 | 24 | 2.63 | 2.937557
5 | 0 | 5 | 0 | 25 | 0 | 60 | 5 | 2.31 | 2.306839
0 | 25 | 10 | 0 | 5 | 0 | 35 | 25 | 3.4 | 3.306805
4 | 8 | 12 | 4 | 4 | 24 | 40 | 4 | 2.08 | 1.93254
0 | 25 | 10 | 0 | 20 | 0 | 40 | 5 | 2.31 | 2.396726
0 | 5 | 0 | 0 | 75 | 0 | 20 | 0 | 2.53 | 2.486659
0 | 45 | 5 | 0 | 15 | 0 | 25 | 10 | 2.58 | 2.593353
0 | 25 | 0 | 0 | 35 | 0 | 35 | 5 | 1.8 | 2.056708
4 | 0 | 12 | 16 | 4 | 12 | 52 | 0 | 1.99 | 1.805385
0 | 55 | 10 | 0 | 10 | 0 | 15 | 10 | 2.88 | 2.758501
0 | 16 | 8 | 4 | 16 | 20 | 36 | 0 | 2.05 | 2.040122
4 | 12 | 8 | 0 | 8 | 8 | 56 | 4 | 2.3 | 2.316819
0 | 30 | 5 | 0 | 30 | 0 | 20 | 15 | 2.4 | 2.343189
0 | 35 | 20 | 0 | 10 | 0 | 15 | 20 | 5.22 | 4.848241
0 | 20 | 10 | 0 | 10 | 0 | 45 | 15 | 2.93 | 2.713975
0 | 5 | 5 | 0 | 30 | 0 | 45 | 15 | 2.38 | 2.433637
4 | 0 | 4 | 4 | 16 | 12 | 56 | 4 | 2.14 | 2.32834
5 | 5 | 5 | 0 | 20 | 0 | 50 | 15 | 3.35 | 3.218316
0 | 4 | 8 | 4 | 16 | 20 | 44 | 4 | 2.06 | 2.044243
0 | 15 | 15 | 0 | 15 | 0 | 40 | 15 | 2.57 | 2.588067
0 | 12 | 4 | 0 | 4 | 16 | 40 | 24 | 2.54 | 2.557616
0 | 30 | 0 | 0 | 15 | 0 | 50 | 5 | 1.92 | 2.027146
0 | 20 | 15 | 0 | 0 | 0 | 35 | 30 | 5.96 | 5.496804
0 | 10 | 20 | 0 | 5 | 0 | 60 | 5 | 2.58 | 2.761755
0 | 20 | 10 | 0 | 5 | 0 | 40 | 25 | 3.41 | 3.054974
0 | 30 | 10 | 0 | 10 | 0 | 30 | 20 | 3.37 | 3.088961
0 | 0 | 8 | 4 | 16 | 12 | 52 | 8 | 2.25 | 2.203901
0 | 30 | 20 | 0 | 5 | 0 | 40 | 5 | 2.6 | 2.836399
0 | 5 | 5 | 0 | 30 | 0 | 55 | 5 | 2.15 | 2.122444
5 | 5 | 0 | 0 | 40 | 0 | 45 | 5 | 2.69 | 2.57884
0 | 15 | 25 | 0 | 5 | 0 | 50 | 5 | 2.82 | 2.806373
4 | 12 | 4 | 4 | 12 | 16 | 36 | 12 | 2.08 | 2.019098
0 | 25 | 20 | 0 | 10 | 0 | 35 | 10 | 2.73 | 2.809946
0 | 30 | 10 | 0 | 5 | 0 | 45 | 10 | 2.85 | 2.844517
0 | 40 | 25 | 0 | 10 | 0 | 20 | 5 | 2.77 | 2.818519
0 | 24 | 8 | 0 | 12 | 16 | 32 | 8 | 2.3 | 2.27165
4 | 32 | 8 | 4 | 4 | 20 | 24 | 4 | 2.22 | 2.035593
0 | 20 | 10 | 0 | 0 | 0 | 45 | 25 | 3 | 2.990856
4 | 40 | 0 | 0 | 12 | 4 | 36 | 4 | 1.75 | 1.985138
0 | 25 | 5 | 0 | 10 | 0 | 50 | 10 | 2.35 | 2.433047
0 | 40 | 5 | 0 | 15 | 0 | 20 | 20 | 3.42 | 3.223013
0 | 16 | 0 | 4 | 20 | 20 | 28 | 12 | 2.23 | 2.134263
5 | 0 | 5 | 0 | 45 | 0 | 45 | 0 | 1.96 | 1.93453
4 | 12 | 0 | 0 | 16 | 8 | 52 | 8 | 2.66 | 2.692621

## Test Results
Al | Co | Cr | Cu | Fe | Mn | Ni | V | Actual_Hardness (GPa) SRJT | Predicted_Hardness (GPa) SRJT
0 | 20 | 5 | 0 | 25 | 0 | 35 | 15 | 2.3 | 2.307331
0 | 8 | 0 | 4 | 4 | 28 | 36 | 20 | 2.54 | 2.377926
0 | 25 | 10 | 0 | 25 | 0 | 35 | 5 | 2.29 | 2.284539
4 | 16 | 8 | 0 | 12 | 0 | 48 | 12 | 2.82 | 2.95727
5 | 10 | 5 | 0 | 25 | 0 | 50 | 5 | 2.32 | 2.352038
0 | 10 | 5 | 0 | 10 | 0 | 55 | 20 | 2.76 | 2.773299
15 | 5 | 0 | 0 | 15 | 0 | 65 | 0 | 2.97 | 3.390403
0 | 5 | 15 | 0 | 5 | 0 | 70 | 5 | 2.24 | 2.612324
0 | 5 | 20 | 0 | 10 | 0 | 55 | 10 | 2.62 | 2.642693
4 | 8 | 4 | 4 | 16 | 12 | 48 | 4 | 2.42 | 2.277018
4 | 28 | 0 | 20 | 4 | 8 | 36 | 0 | 1.81 | 1.873114
0 | 35 | 20 | 0 | 30 | 0 | 15 | 0 | 2.19 | 2.566209
4 | 0 | 4 | 0 | 4 | 4 | 60 | 24 | 2.59 | 3.124798
0 | 50 | 5 | 0 | 15 | 0 | 5 | 25 | 3.37 | 3.81512
0 | 25 | 10 | 0 | 35 | 0 | 25 | 5 | 2.13 | 2.158787
0 | 10 | 0 | 0 | 30 | 0 | 40 | 20 | 2.33 | 2.481598
5 | 5 | 10 | 0 | 20 | 0 | 55 | 5 | 2.57 | 2.167979
5 | 10 | 0 | 0 | 30 | 0 | 50 | 5 | 2.25 | 2.549425
4 | 0 | 4 | 0 | 20 | 8 | 52 | 12 | 2.34 | 2.712924
0 | 75 | 0 | 0 | 15 | 0 | 0 | 10 | 2.25 | 2.527535
4 | 12 | 4 | 0 | 28 | 0 | 40 | 12 | 2.11 | 2.844152
0 | 25 | 25 | 0 | 15 | 0 | 25 | 10 | 2.77 | 2.718742
0 | 40 | 15 | 0 | 5 | 0 | 30 | 10 | 2.78 | 2.864624
0 | 0 | 20 | 0 | 55 | 0 | 25 | 0 | 1.63 | 2.045897
4 | 4 | 12 | 0 | 0 | 4 | 52 | 24 | 3.43 | 3.585932
5 | 15 | 5 | 0 | 5 | 0 | 65 | 5 | 2.47 | 2.515647